## Structure - Raw data
t [s] | BC [mm⁻²] | M̅B̅A̅ [µm²] | SD M̅B̅A̅ [µm²] | Ravg [µm] | Rrms [µm] | R21 [µm] | R32 [µm] | v | w
213.35 | 89.887 | 11125 | 7631 | 57 | 60 | 62 | 68 | 3 | 11
218.35 | 85.115 | 11749 | 8175 | 59 | 61 | 64 | 71 | 3 | 10
223.35 | 84.557 | 11826 | 8288 | 59 | 61 | 64 | 71 | 2 | 9
228.35 | 80.217 | 12466 | 8442 | 60 | 63 | 66 | 73 | 2 | 6
233.35 | 73.4 | 13624 | 9985 | 63 | 66 | 69 | 77 | 2 | 7
238.35 | 73.622 | 13583 | 9329 | 63 | 66 | 69 | 76 | 2 | 5
243.35 | 69.964 | 14293 | 10517 | 64 | 67 | 71 | 79 | 3 | 11
248.35 | 73.42 | 13620 | 9368 | 63 | 66 | 69 | 76 | 2 | 4
253.35 | 70.007 | 14284 | 9585 | 64 | 67 | 71 | 78 | 2 | 3
258.35 | 69.885 | 14309 | 8978 | 65 | 67 | 70 | 77 | 1 | 3
263.35 | 72.919 | 13714 | 8394 | 63 | 66 | 69 | 75 | 1 | 1
268.35 | 72.181 | 13854 | 8970 | 63 | 66 | 69 | 76 | 1 | 2
273.35 | 69.695 | 14348 | 9427 | 65 | 68 | 71 | 78 | 2 | 4
278.36 | 68.268 | 14648 | 9752 | 65 | 68 | 72 | 79 | 2 | 5
283.36 | 65.294 | 15315 | 10404 | 66 | 70 | 73 | 81 | 2 | 7
288.36 | 61.747 | 16195 | 11365 | 68 | 72 | 76 | 84 | 2 | 8
293.36 | 58.191 | 17185 | 12451 | 70 | 74 | 78 | 87 | 2 | 9
298.36 | 54.489 | 18352 | 13884 | 72 | 76 | 81 | 91 | 2 | 9
303.36 | 51.353 | 19473 | 15323 | 74 | 79 | 84 | 95 | 2 | 8
308.36 | 48.585 | 20582 | 16733 | 76 | 81 | 87 | 99 | 2 | 6
313.36 | 45.346 | 22053 | 18009 | 78 | 84 | 90 | 102 | 2 | 5
318.36 | 42.971 | 23272 | 19824 | 80 | 86 | 93 | 106 | 2 | 6
323.36 | 40.827 | 24494 | 21656 | 82 | 88 | 96 | 111 | 2 | 5
328.36 | 38.18 | 26192 | 24414 | 84 | 91 | 100 | 117 | 2 | 6
333.36 | 35.959 | 27809 | 27741 | 85 | 94 | 104 | 124 | 2 | 7
338.36 | 32.66 | 30619 | 31839 | 89 | 99 | 110 | 132 | 2 | 8
343.36 | 30.305 | 32998 | 36168 | 92 | 102 | 115 | 140 | 2 | 8
348.36 | 26.76 | 37369 | 41957 | 97 | 109 | 123 | 151 | 3 | 9
353.36 | 23.712 | 42173 | 49591 | 102 | 116 | 132 | 164 | 3 | 10
358.36 | 20.689 | 48334 | 58412 | 108 | 124 | 142 | 178 | 3 | 12
363.36 | 17.472 | 57234 | 68623 | 117 | 135 | 155 | 194 | 3 | 9
368.36 | 15.053 | 66432 | 81109 | 125 | 145 | 168 | 211 | 3 | 10
373.36 | 12.976 | 77065 | 94725 | 135 | 157 | 182 | 228 | 3 | 13
378.36 | 10.838 | 92267 | 110239 | 148 | 171 | 199 | 247 | 3 | 9
383.36 | 9.681 | 103292 | 127038 | 155 | 181 | 212 | 266 | 3 | 9
388.36 | 8.648 | 115634 | 140561 | 164 | 192 | 224 | 279 | 2 | 8
393.36 | 7.271 | 137529 | 165818 | 179 | 209 | 245 | 303 | 2 | 8
398.36 | 6.2 | 161299 | 186409 | 195 | 227 | 263 | 322 | 2 | 8
403.36 | 5.467 | 182917 | 211245 | 208 | 241 | 280 | 342 | 2 | 9
408.36 | 4.833 | 206899 | 239619 | 222 | 257 | 297 | 364 | 2 | 9
413.36 | 4.363 | 229222 | 261415 | 234 | 270 | 312 | 381 | 2 | 8
418.36 | 3.927 | 254656 | 281763 | 247 | 285 | 328 | 397 | 2 | 6
423.36 | 3.551 | 281616 | 306955 | 259 | 299 | 347 | 416 | 2 | 5
428.36 | 3.206 | 311891 | 353498 | 270 | 315 | 368 | 445 | 2 | 6
433.36 | 2.911 | 343562 | 365648 | 285 | 331 | 383 | 455 | 2 | 4
438.36 | 2.724 | 367160 | 392517 | 293 | 342 | 398 | 473 | 2 | 3
443.36 | 2.313 | 432308 | 427904 | 326 | 371 | 422 | 494 | 2 | 2
448.36 | 2.161 | 462851 | 459684 | 336 | 384 | 438 | 513 | 1 | 2
453.36 | 1.926 | 519262 | 502298 | 358 | 407 | 462 | 537 | 1 | 2
458.36 | 1.839 | 543832 | 534892 | 366 | 416 | 473 | 554 | 1 | 1
463.36 | 1.75 | 571321 | 573479 | 372 | 426 | 489 | 573 | 1 | 2
468.36 | 1.624 | 615773 | 620333 | 384 | 443 | 511 | 597 | 1 | 1
473.36 | 1.537 | 650478 | 646061 | 394 | 455 | 525 | 611 | 1 | 1
478.36 | 1.419 | 704485 | 696444 | 411 | 474 | 546 | 634 | 1 | 1
483.36 | 1.309 | 764152 | 730404 | 433 | 493 | 562 | 649 | 1 | 1
488.36 | 1.237 | 808082 | 776462 | 445 | 507 | 579 | 669 | 1 | 1
493.36 | 1.112 | 899340 | 813049 | 475 | 535 | 603 | 689 | 1 | 1
498.36 | 1.143 | 874953 | 822930 | 465 | 528 | 599 | 690 | 1 | 1
503.36 | 1.014 | 986342 | 849213 | 509 | 560 | 617 | 705 | 1 | 1
508.36 | 0.999 | 1000600 | 905208 | 505 | 564 | 630 | 725 | 1 | 1
513.36 | 0.969 | 1032357 | 918910 | 515 | 573 | 638 | 731 | 1 | 1
518.36 | 0.96 | 1041324 | 960856 | 511 | 576 | 649 | 746 | 1 | 1
523.36 | 0.939 | 1065140 | 983452 | 518 | 582 | 655 | 755 | 1 | 1
528.36 | 0.944 | 1059811 | 1020448 | 507 | 581 | 666 | 769 | 1 | 1
533.36 | 0.945 | 1057763 | 1075318 | 497 | 580 | 677 | 788 | 1 | 1
538.36 | 0.86 | 1162790 | 1114628 | 530 | 608 | 699 | 804 | 1 | 1
543.36 | 0.798 | 1253186 | 1188378 | 551 | 632 | 723 | 830 | 1 | 1
548.36 | 0.735 | 1360289 | 1237542 | 581 | 658 | 745 | 849 | 1 | 1
553.36 | 0.71 | 1408002 | 1324668 | 586 | 669 | 764 | 876 | 1 | 2
558.36 | 0.699 | 1430641 | 1348883 | 591 | 675 | 771 | 883 | 1 | 2
563.36 | 0.651 | 1537023 | 1385324 | 620 | 699 | 789 | 898 | 1 | 2
568.36 | 0.657 | 1522011 | 1457927 | 605 | 696 | 800 | 918 | 1 | 2
573.36 | 0.66 | 1516214 | 1313743 | 613 | 695 | 788 | 883 | 1 | 0
578.36 | 0.636 | 1573447 | 1314345 | 626 | 708 | 801 | 888 | 1 | 0
583.36 | 0.563 | 1777696 | 1304621 | 688 | 752 | 823 | 901 | 1 | -1
588.36 | 0.57 | 1755459 | 1324292 | 676 | 748 | 827 | 904 | 1 | -1
593.36 | 0.525 | 1905207 | 1331571 | 722 | 779 | 840 | 917 | 1 | -1
598.36 | 0.509 | 1962749 | 1380406 | 735 | 790 | 850 | 931 | 1 | -1
603.36 | 0.512 | 1954001 | 1413979 | 728 | 789 | 854 | 938 | 1 | -1
608.36 | 0.492 | 2031349 | 1456600 | 745 | 804 | 868 | 953 | 1 | -1
613.36 | 0.48 | 2081709 | 1481201 | 760 | 814 | 872 | 961 | 1 | -1
618.36 | 0.481 | 2079662 | 1530618 | 753 | 814 | 880 | 972 | 1 | -1
623.36 | 0.511 | 1956631 | 1642254 | 698 | 789 | 892 | 991 | 1 | -1
628.36 | 0.474 | 2111165 | 1619397 | 747 | 820 | 900 | 994 | 1 | -1
633.36 | 0.46 | 2172486 | 1614603 | 765 | 832 | 904 | 998 | 1 | -1
638.36 | 0.437 | 2285876 | 1649941 | 791 | 853 | 920 | 1014 | 0 | -1
643.36 | 0.45 | 2221767 | 1715316 | 771 | 841 | 917 | 1021 | 1 | -1
648.36 | 0.454 | 2204942 | 1740292 | 764 | 838 | 919 | 1025 | 1 | -1
653.36 | 0.442 | 2263392 | 1811666 | 769 | 849 | 937 | 1046 | 1 | -1
658.36 | 0.417 | 2397964 | 1799132 | 803 | 874 | 950 | 1053 | 0 | -1
663.36 | 0.432 | 2313372 | 1852065 | 779 | 858 | 945 | 1057 | 1 | -1
668.36 | 0.448 | 2233806 | 1926110 | 753 | 843 | 945 | 1069 | 1 | -1
673.36 | 0.453 | 2205578 | 1957516 | 740 | 838 | 949 | 1075 | 1 | -1
678.36 | 0.459 | 2176399 | 2003520 | 727 | 832 | 953 | 1085 | 1 | -1
683.36 | 0.472 | 2120310 | 2022821 | 705 | 822 | 958 | 1089 | 1 | -1
688.36 | 0.47 | 2128068 | 2103866 | 691 | 823 | 980 | 1111 | 1 | 0
693.36 | 0.44 | 2273007 | 2138579 | 727 | 851 | 995 | 1123 | 1 | -1
698.36 | 0.484 | 2067371 | 1996069 | 685 | 811 | 961 | 1085 | 1 | -1
703.36 | 0.47 | 2126016 | 2028768 | 696 | 823 | 972 | 1095 | 1 | -1
708.36 | 0.455 | 2197476 | 2065163 | 709 | 836 | 987 | 1106 | 1 | -1
713.36 | 0.463 | 2161737 | 2029396 | 706 | 830 | 974 | 1095 | 1 | -1
718.36 | 0.46 | 2172649 | 2000062 | 714 | 832 | 969 | 1088 | 1 | 0
723.36 | 0.423 | 2361363 | 2104289 | 747 | 867 | 1006 | 1119 | 1 | -1
728.36 | 0.384 | 2603916 | 2082835 | 800 | 910 | 1035 | 1129 | 0 | -1
733.36 | 0.416 | 2405969 | 2128673 | 741 | 875 | 1034 | 1132 | 0 | -1
738.36 | 0.417 | 2400322 | 2184131 | 726 | 874 | 1053 | 1146 | 0 | -1
743.36 | 0.37 | 2702628 | 2095144 | 810 | 928 | 1062 | 1140 | 0 | -1
748.36 | 0.378 | 2647676 | 2039780 | 799 | 918 | 1055 | 1128 | 0 | -1
753.36 | 0.364 | 2747652 | 1953268 | 843 | 935 | 1037 | 1113 | 0 | -1
758.36 | 0.349 | 2862797 | 1893146 | 876 | 955 | 1040 | 1111 | 0 | -1
763.36 | 0.339 | 2952282 | 1847261 | 904 | 969 | 1039 | 1110 | 0 | -1
768.36 | 0.328 | 3045484 | 1794521 | 934 | 985 | 1037 | 1109 | 0 | -1
773.36 | 0.332 | 3015441 | 1822530 | 926 | 980 | 1036 | 1110 | 0 | -1
778.36 | 0.349 | 2863065 | 1924615 | 888 | 955 | 1026 | 1113 | 0 | -1
783.36 | 0.359 | 2787153 | 1901808 | 874 | 942 | 1016 | 1102 | 0 | -1
788.36 | 0.378 | 2646963 | 1892360 | 844 | 918 | 998 | 1090 | 0 | -1
793.36 | 0.413 | 2423087 | 1865546 | 800 | 878 | 964 | 1064 | 1 | 0
798.36 | 0.42 | 2381874 | 1880015 | 788 | 871 | 962 | 1064 | 1 | 0
803.36 | 0.386 | 2587990 | 2106983 | 813 | 908 | 1013 | 1124 | 1 | -1
808.36 | 0.421 | 2373562 | 1976593 | 773 | 869 | 978 | 1086 | 1 | -1
813.36 | 0.422 | 2370769 | 1857661 | 784 | 869 | 962 | 1062 | 1 | -1
818.36 | 0.504 | 1984403 | 1854569 | 694 | 795 | 910 | 1038 | 1 | 0
823.36 | 0.424 | 2357234 | 2148049 | 754 | 866 | 995 | 1124 | 1 | -1
828.36 | 0.437 | 2286262 | 2156579 | 732 | 853 | 994 | 1127 | 1 | -1
833.36 | 0.456 | 2190757 | 2190300 | 699 | 835 | 997 | 1135 | 1 | -1
838.36 | 0.445 | 2247591 | 2294121 | 702 | 846 | 1019 | 1162 | 1 | -1
843.36 | 0.419 | 2386995 | 2271340 | 742 | 872 | 1024 | 1158 | 1 | -1
848.36 | 0.456 | 2192216 | 2305910 | 691 | 835 | 1010 | 1163 | 1 | -1
853.36 | 0.445 | 2244906 | 2299478 | 700 | 845 | 1021 | 1165 | 1 | -1
858.36 | 0.442 | 2263861 | 2348006 | 702 | 849 | 1026 | 1176 | 1 | -1
863.36 | 0.477 | 2096529 | 2174003 | 671 | 817 | 994 | 1132 | 1 | -1
868.36 | 0.488 | 2048838 | 2110864 | 663 | 808 | 983 | 1115 | 1 | -1
873.36 | 0.52 | 1924693 | 2028235 | 640 | 783 | 958 | 1092 | 1 | 0
878.36 | 0.524 | 1907574 | 1955437 | 644 | 779 | 944 | 1071 | 1 | 0
883.36 | 0.504 | 1985073 | 2047986 | 651 | 795 | 970 | 1099 | 1 | -1
888.36 | 0.508 | 1966761 | 1995202 | 651 | 791 | 962 | 1085 | 1 | -1
893.36 | 0.488 | 2047763 | 1963708 | 666 | 807 | 979 | 1083 | 1 | -1
898.36 | 0.469 | 2133606 | 1941103 | 693 | 824 | 980 | 1079 | 1 | -1
903.36 | 0.383 | 2610908 | 2093138 | 794 | 912 | 1047 | 1135 | 0 | -1
908.36 | 0.414 | 2417969 | 2020262 | 757 | 877 | 1016 | 1109 | 0 | -1
913.36 | 0.425 | 2355163 | 1966448 | 745 | 866 | 1006 | 1094 | 0 | -1
918.36 | 0.437 | 2287992 | 1948768 | 730 | 853 | 998 | 1089 | 0 | -1
923.36 | 0.461 | 2168995 | 1921686 | 703 | 831 | 982 | 1077 | 0 | -1
928.36 | 0.516 | 1937284 | 1725451 | 664 | 785 | 928 | 1020 | 0 | -1
933.36 | 0.479 | 2087441 | 1751170 | 703 | 815 | 945 | 1033 | 0 | -1
938.36 | 0.516 | 1936928 | 1779731 | 661 | 785 | 933 | 1033 | 1 | -1
943.36 | 0.52 | 1924140 | 1745085 | 653 | 783 | 938 | 1026 | 0 | -1
948.36 | 0.5 | 2001114 | 1727489 | 678 | 798 | 939 | 1024 | 0 | -1
953.36 | 0.469 | 2131357 | 1679734 | 719 | 824 | 943 | 1020 | 0 | -1
958.36 | 0.474 | 2109954 | 1679718 | 714 | 820 | 940 | 1018 | 0 | -1
963.36 | 0.464 | 2156475 | 1583534 | 736 | 829 | 933 | 1001 | 0 | -1
968.36 | 0.475 | 2105278 | 1583517 | 724 | 819 | 925 | 995 | 0 | -1
973.37 | 0.473 | 2112152 | 1612326 | 721 | 820 | 932 | 1003 | 0 | -1
978.37 | 0.467 | 2143209 | 1849700 | 707 | 826 | 964 | 1053 | 1 | 0
983.37 | 0.558 | 1791774 | 1632139 | 637 | 755 | 895 | 986 | 1 | 0
988.37 | 0.536 | 1866939 | 1643650 | 662 | 771 | 898 | 990 | 1 | 0
993.37 | 0.518 | 1931818 | 1815675 | 671 | 784 | 917 | 1029 | 1 | 1
998.37 | 0.505 | 1979930 | 1802444 | 686 | 794 | 918 | 1028 | 1 | 0
1003.37 | 0.558 | 1792778 | 1640211 | 654 | 755 | 872 | 977 | 1 | 1
1008.37 | 0.538 | 1859872 | 1661951 | 671 | 769 | 882 | 985 | 1 | 1
1013.37 | 0.484 | 2066311 | 1890967 | 709 | 811 | 928 | 1046 | 1 | 1
1018.37 | 0.506 | 1974920 | 1976515 | 672 | 793 | 936 | 1066 | 1 | 1
1023.37 | 0.515 | 1942435 | 1921928 | 674 | 786 | 918 | 1047 | 1 | 1
1028.37 | 0.52 | 1924597 | 1928907 | 667 | 783 | 918 | 1048 | 1 | 1
1033.37 | 0.492 | 2033881 | 1917517 | 698 | 805 | 927 | 1050 | 1 | 1
1038.37 | 0.496 | 2015977 | 1843410 | 707 | 801 | 908 | 1029 | 1 | 1
1043.37 | 0.503 | 1989242 | 1788787 | 705 | 796 | 898 | 1014 | 1 | 2
1048.37 | 0.499 | 2002727 | 1781311 | 716 | 798 | 890 | 1010 | 1 | 2
1053.37 | 0.538 | 1858254 | 1792879 | 680 | 769 | 870 | 1006 | 2 | 2
1058.37 | 0.513 | 1949794 | 1868137 | 693 | 788 | 896 | 1032 | 1 | 1
1063.37 | 0.532 | 1879079 | 1683091 | 688 | 773 | 870 | 986 | 1 | 1
1068.37 | 0.528 | 1892166 | 1612303 | 697 | 776 | 864 | 970 | 1 | 1
1073.37 | 0.53 | 1886688 | 1624711 | 697 | 775 | 862 | 972 | 1 | 1
1078.37 | 0.535 | 1870530 | 1578691 | 695 | 772 | 856 | 961 | 1 | 2
1083.37 | 0.53 | 1887337 | 1628214 | 693 | 775 | 867 | 976 | 1 | 1
1088.37 | 0.545 | 1835360 | 1578231 | 689 | 764 | 847 | 958 | 1 | 2
1093.37 | 0.53 | 1888446 | 1580196 | 699 | 775 | 860 | 964 | 1 | 1
1098.37 | 0.526 | 1901913 | 1588340 | 699 | 778 | 866 | 968 | 1 | 1
1103.37 | 0.513 | 1951174 | 1562521 | 710 | 788 | 875 | 967 | 1 | 1
1108.37 | 0.525 | 1903652 | 1296036 | 724 | 778 | 837 | 909 | 1 | 0
1113.37 | 0.532 | 1880260 | 1292744 | 716 | 774 | 836 | 906 | 1 | 0
1118.37 | 0.53 | 1885314 | 1294454 | 717 | 775 | 838 | 907 | 1 | 0
1123.37 | 0.486 | 2059309 | 1447014 | 755 | 810 | 869 | 950 | 1 | 1
1128.37 | 0.511 | 1958128 | 1452685 | 731 | 789 | 853 | 940 | 1 | 1
1133.37 | 0.511 | 1957514 | 1436111 | 739 | 789 | 843 | 934 | 1 | 1
1138.37 | 0.519 | 1925369 | 1474033 | 728 | 783 | 841 | 938 | 1 | 1
1143.37 | 0.519 | 1926798 | 1488696 | 720 | 783 | 852 | 946 | 1 | 1
1148.37 | 0.532 | 1879859 | 1558103 | 697 | 774 | 858 | 960 | 1 | 1
1153.37 | 0.522 | 1915101 | 1493912 | 715 | 781 | 853 | 947 | 1 | 1
1158.37 | 0.531 | 1881623 | 1447856 | 705 | 774 | 849 | 937 | 1 | 1
1163.37 | 0.567 | 1762880 | 1390667 | 679 | 749 | 827 | 913 | 1 | 2
1168.37 | 0.566 | 1767648 | 1415423 | 675 | 750 | 833 | 920 | 1 | 1
1173.37 | 0.524 | 1909296 | 1408368 | 724 | 780 | 839 | 927 | 1 | 1
1178.37 | 0.5 | 1999027 | 1437389 | 743 | 798 | 857 | 941 | 1 | 1
1183.37 | 0.481 | 2077067 | 1461923 | 761 | 813 | 868 | 952 | 1 | 1
1188.37 | 0.498 | 2006150 | 1448085 | 747 | 799 | 855 | 940 | 1 | 1
1193.37 | 0.49 | 2041603 | 1492665 | 748 | 806 | 869 | 956 | 1 | 0
1198.37 | 0.509 | 1963584 | 1457828 | 733 | 791 | 853 | 942 | 1 | 0
1203.37 | 0.581 | 1720934 | 1343560 | 683 | 740 | 802 | 896 | 1 | 0
1208.37 | 0.623 | 1604266 | 1350698 | 654 | 715 | 781 | 885 | 1 | 1
1213.37 | 0.535 | 1870482 | 1647123 | 703 | 772 | 847 | 969 | 2 | 2
1218.37 | 0.55 | 1817037 | 1626601 | 689 | 761 | 839 | 963 | 1 | 2
1223.37 | 0.57 | 1753152 | 1567405 | 673 | 747 | 830 | 948 | 1 | 2
1228.37 | 0.571 | 1750905 | 1560032 | 670 | 747 | 832 | 948 | 1 | 2
1233.37 | 0.569 | 1757181 | 1597359 | 674 | 748 | 830 | 953 | 2 | 3
1238.37 | 0.654 | 1528051 | 1321295 | 631 | 697 | 771 | 875 | 1 | 2
1243.37 | 0.652 | 1533785 | 1312886 | 631 | 699 | 774 | 874 | 1 | 2
1248.37 | 0.599 | 1669879 | 1424746 | 661 | 729 | 804 | 910 | 1 | 1
1253.37 | 0.616 | 1622262 | 1463348 | 645 | 719 | 800 | 915 | 1 | 2
1258.37 | 0.602 | 1661743 | 1481745 | 658 | 727 | 803 | 921 | 1 | 1
1263.37 | 0.564 | 1772450 | 1539572 | 678 | 751 | 832 | 945 | 1 | 1
1268.37 | 0.572 | 1747614 | 1504983 | 670 | 746 | 830 | 938 | 1 | 0
1273.37 | 0.569 | 1756236 | 1535001 | 666 | 748 | 839 | 947 | 1 | 0
1278.37 | 0.576 | 1735625 | 1520448 | 661 | 743 | 836 | 942 | 1 | 0
1283.37 | 0.596 | 1678373 | 1410944 | 657 | 731 | 813 | 912 | 1 | 0
1288.37 | 0.62 | 1612220 | 1346235 | 651 | 716 | 789 | 888 | 1 | 1
1293.37 | 0.626 | 1597854 | 1352092 | 645 | 713 | 789 | 888 | 1 | 1
1298.37 | 0.561 | 1782260 | 1660783 | 670 | 753 | 846 | 971 | 1 | 2
1303.37 | 0.65 | 1538411 | 1379638 | 621 | 700 | 789 | 893 | 1 | 1
1308.37 | 0.655 | 1527809 | 1358065 | 624 | 697 | 779 | 885 | 1 | 1
1313.37 | 0.611 | 1636050 | 1410889 | 646 | 722 | 806 | 909 | 1 | 0
1318.37 | 0.599 | 1669192 | 1402607 | 659 | 729 | 806 | 908 | 1 | 0
1323.37 | 0.552 | 1810346 | 1453781 | 694 | 759 | 831 | 932 | 1 | 0
1328.37 | 0.525 | 1904434 | 1500579 | 708 | 779 | 856 | 952 | 1 | -1
1333.37 | 0.555 | 1801452 | 1515306 | 684 | 757 | 839 | 946 | 1 | -1
1338.37 | 0.559 | 1790151 | 1520419 | 679 | 755 | 840 | 947 | 1 | -1
1343.37 | 0.477 | 2098116 | 1888139 | 725 | 817 | 921 | 1048 | 1 | 0
1348.37 | 0.433 | 2310442 | 2009163 | 760 | 858 | 968 | 1090 | 1 | -1
1353.37 | 0.422 | 2371906 | 1970997 | 782 | 869 | 965 | 1083 | 1 | -1
1358.37 | 0.447 | 2239309 | 1852869 | 760 | 844 | 937 | 1050 | 1 | 0
1363.37 | 0.444 | 2249926 | 1892544 | 757 | 846 | 946 | 1061 | 1 | -1
1368.37 | 0.441 | 2269943 | 1857426 | 761 | 850 | 949 | 1056 | 1 | -1
1373.37 | 0.434 | 2305363 | 1808032 | 780 | 857 | 940 | 1046 | 1 | 0
1378.37 | 0.427 | 2339396 | 1785629 | 788 | 863 | 945 | 1045 | 1 | -1
1383.37 | 0.458 | 2181998 | 1741906 | 755 | 833 | 920 | 1025 | 1 | 0
1388.37 | 0.443 | 2255853 | 1812433 | 767 | 847 | 936 | 1045 | 1 | 0
1393.37 | 0.435 | 2299014 | 1810278 | 775 | 855 | 944 | 1048 | 1 | -1
1398.37 | 0.459 | 2177675 | 1652509 | 758 | 833 | 914 | 1008 | 1 | 0
1403.37 | 0.456 | 2194795 | 1700980 | 756 | 836 | 924 | 1020 | 1 | -1
1408.37 | 0.45 | 2222026 | 1691373 | 762 | 841 | 928 | 1020 | 1 | 0
1413.37 | 0.469 | 2130826 | 1688112 | 739 | 824 | 917 | 1013 | 1 | 0
1418.37 | 0.49 | 2039792 | 1657237 | 720 | 806 | 901 | 998 | 1 | 0
1423.37 | 0.498 | 2007565 | 1631239 | 714 | 799 | 895 | 990 | 1 | 0
1428.37 | 0.489 | 2046882 | 1583167 | 732 | 807 | 890 | 981 | 1 | 0
1433.37 | 0.491 | 2037070 | 1585209 | 727 | 805 | 891 | 981 | 1 | 0
1438.37 | 0.479 | 2088368 | 1572909 | 745 | 815 | 893 | 982 | 1 | 0
1443.37 | 0.533 | 1875099 | 1412776 | 697 | 773 | 856 | 936 | 0 | -1
1448.37 | 0.524 | 1909749 | 1411734 | 703 | 780 | 864 | 940 | 0 | -1
1453.37 | 0.521 | 1919285 | 1372494 | 713 | 782 | 857 | 931 | 0 | -1
1458.37 | 0.533 | 1876571 | 1395699 | 698 | 773 | 855 | 932 | 0 | -1
1463.37 | 0.543 | 1840581 | 1378325 | 690 | 765 | 849 | 925 | 0 | -1
1468.37 | 0.495 | 2021968 | 1327586 | 746 | 802 | 862 | 931 | 0 | -1
1473.37 | 0.483 | 2071880 | 1308184 | 764 | 812 | 863 | 932 | 0 | -1
1478.37 | 0.489 | 2043297 | 1367874 | 749 | 806 | 868 | 942 | 0 | -1
1483.37 | 0.483 | 2071483 | 1356988 | 755 | 812 | 873 | 944 | 0 | -1
1488.37 | 0.485 | 2063224 | 1361729 | 753 | 810 | 873 | 944 | 0 | -1
1493.37 | 0.488 | 2049698 | 1362893 | 748 | 808 | 872 | 943 | 0 | -1
1498.37 | 0.475 | 2104383 | 1385106 | 758 | 818 | 884 | 953 | 0 | -1
1503.37 | 0.464 | 2153022 | 1384416 | 774 | 828 | 885 | 957 | 0 | -2
1508.37 | 0.471 | 2124777 | 1388512 | 767 | 822 | 882 | 955 | 0 | -2
1513.37 | 0.464 | 2154254 | 1378665 | 773 | 828 | 887 | 957 | 0 | -2
1518.37 | 0.511 | 1956149 | 1369962 | 727 | 789 | 857 | 935 | 0 | -1
1523.37 | 0.514 | 1944640 | 1382366 | 722 | 787 | 857 | 936 | 0 | -1
1528.37 | 0.521 | 1918484 | 1353843 | 717 | 781 | 852 | 928 | 0 | -1
1533.37 | 0.525 | 1903588 | 1352138 | 712 | 778 | 850 | 926 | 0 | -1
1538.37 | 0.527 | 1898625 | 1348259 | 711 | 777 | 850 | 925 | 0 | -1
1543.37 | 0.518 | 1929383 | 1348547 | 716 | 784 | 857 | 929 | 0 | -1
1548.37 | 0.521 | 1918859 | 1350654 | 712 | 782 | 857 | 929 | 0 | -1
1553.37 | 0.519 | 1925557 | 1328633 | 720 | 783 | 851 | 923 | 0 | -1
1558.37 | 0.475 | 2106156 | 1421736 | 761 | 819 | 881 | 957 | 0 | -1
1563.37 | 0.463 | 2158546 | 1404718 | 772 | 829 | 890 | 961 | 0 | -1
1568.37 | 0.49 | 2042611 | 1425400 | 743 | 806 | 875 | 953 | 0 | -1
1573.37 | 0.474 | 2109875 | 1466429 | 754 | 820 | 891 | 968 | 0 | -1
1578.37 | 0.486 | 2055825 | 1465741 | 741 | 809 | 883 | 962 | 0 | -1
1583.37 | 0.5 | 1998865 | 1457981 | 728 | 798 | 874 | 955 | 0 | 0
1588.37 | 0.486 | 2055986 | 1444888 | 747 | 809 | 876 | 957 | 0 | 0
1593.37 | 0.517 | 1934361 | 1473402 | 711 | 785 | 866 | 953 | 1 | 0
1598.37 | 0.481 | 2079488 | 1433480 | 757 | 814 | 874 | 956 | 0 | 0
1603.37 | 0.472 | 2120006 | 1437534 | 765 | 821 | 882 | 961 | 0 | 0
1608.37 | 0.439 | 2276213 | 1571318 | 790 | 851 | 917 | 1001 | 0 | 0
1613.37 | 0.449 | 2228018 | 1579346 | 779 | 842 | 910 | 998 | 1 | 0
1618.37 | 0.474 | 2110873 | 1596465 | 753 | 820 | 892 | 989 | 1 | 0
1623.37 | 0.479 | 2087304 | 1620882 | 747 | 815 | 890 | 991 | 1 | 0
1628.37 | 0.48 | 2083548 | 1637675 | 744 | 814 | 892 | 995 | 1 | 0
1633.37 | 0.471 | 2124497 | 1640773 | 752 | 822 | 900 | 999 | 1 | 0
1638.37 | 0.473 | 2116154 | 1645048 | 749 | 821 | 900 | 1000 | 1 | 0
1643.37 | 0.459 | 2180076 | 1686698 | 759 | 833 | 914 | 1014 | 1 | 0
1648.37 | 0.462 | 2163466 | 1675638 | 755 | 830 | 912 | 1011 | 1 | 0
1653.37 | 0.454 | 2203419 | 1672424 | 764 | 837 | 918 | 1014 | 1 | 0
1658.37 | 0.45 | 2222402 | 1713764 | 763 | 841 | 927 | 1024 | 1 | 0
1663.38 | 0.442 | 2260547 | 1718052 | 769 | 848 | 935 | 1029 | 1 | -1
1668.38 | 0.444 | 2254206 | 1720718 | 767 | 847 | 936 | 1029 | 1 | -1
1673.38 | 0.432 | 2312465 | 1719616 | 778 | 858 | 946 | 1034 | 0 | -1
1678.38 | 0.433 | 2307144 | 1730300 | 776 | 857 | 947 | 1036 | 0 | -1
1683.38 | 0.428 | 2336890 | 1726131 | 788 | 862 | 944 | 1035 | 1 | -1
1688.38 | 0.427 | 2343306 | 1749307 | 786 | 864 | 948 | 1041 | 0 | -1
1693.38 | 0.405 | 2466884 | 1765935 | 815 | 886 | 963 | 1055 | 0 | -1
1698.38 | 0.406 | 2462076 | 1783156 | 812 | 885 | 965 | 1058 | 0 | -1
1703.38 | 0.409 | 2445069 | 1782113 | 808 | 882 | 963 | 1057 | 0 | -1
1708.38 | 0.4 | 2500094 | 1793769 | 817 | 892 | 975 | 1064 | 0 | -1
1713.38 | 0.402 | 2490608 | 1795429 | 814 | 890 | 974 | 1064 | 0 | -1
1718.38 | 0.403 | 2478833 | 1794157 | 811 | 888 | 973 | 1063 | 0 | -1
1723.38 | 0.405 | 2469998 | 1791522 | 809 | 887 | 972 | 1062 | 0 | -1
1728.38 | 0.396 | 2528162 | 1802444 | 817 | 897 | 985 | 1070 | 0 | -1
1733.38 | 0.405 | 2469883 | 1829034 | 802 | 887 | 980 | 1069 | 0 | -1
1738.38 | 0.394 | 2538465 | 1836297 | 813 | 899 | 994 | 1077 | 0 | -1
1743.38 | 0.401 | 2490983 | 1875659 | 799 | 890 | 992 | 1080 | 0 | -1
1748.38 | 0.389 | 2572480 | 1886805 | 812 | 905 | 1009 | 1090 | 0 | -1
1753.38 | 0.371 | 2697842 | 1837403 | 849 | 927 | 1011 | 1090 | 0 | -1
1758.38 | 0.371 | 2695003 | 1839889 | 847 | 926 | 1013 | 1091 | 0 | -1
1763.38 | 0.372 | 2689053 | 1843711 | 844 | 925 | 1014 | 1091 | 0 | -1
1768.38 | 0.385 | 2595974 | 1883221 | 822 | 909 | 1005 | 1089 | 0 | -1
1773.38 | 0.368 | 2714950 | 1845030 | 847 | 930 | 1020 | 1093 | 0 | -1
1778.38 | 0.391 | 2559843 | 1901415 | 806 | 903 | 1011 | 1091 | 0 | -1
1783.38 | 0.37 | 2700907 | 1856218 | 842 | 927 | 1021 | 1093 | 0 | -1
1788.38 | 0.387 | 2581313 | 1860651 | 816 | 906 | 1006 | 1083 | 0 | -1
1793.38 | 0.389 | 2570147 | 1862193 | 813 | 904 | 1007 | 1082 | 0 | -1
1798.38 | 0.39 | 2564557 | 1861694 | 811 | 904 | 1007 | 1082 | 0 | -1
1803.38 | 0.392 | 2553107 | 1864513 | 812 | 901 | 1001 | 1080 | 0 | -1
1808.38 | 0.391 | 2554900 | 1897577 | 810 | 902 | 1004 | 1086 | 0 | -1
1813.38 | 0.397 | 2520864 | 1960962 | 796 | 896 | 1008 | 1095 | 0 | -1
1818.38 | 0.398 | 2512760 | 1962344 | 793 | 894 | 1009 | 1094 | 0 | -1
1823.38 | 0.397 | 2518692 | 1959511 | 792 | 895 | 1012 | 1095 | 0 | -1
1828.38 | 0.395 | 2530319 | 2030948 | 785 | 897 | 1026 | 1110 | 0 | -1
1833.38 | 0.371 | 2698940 | 1957097 | 837 | 927 | 1027 | 1105 | 0 | -1
1838.38 | 0.409 | 2445994 | 1841804 | 793 | 882 | 982 | 1063 | 0 | -1
1843.38 | 0.41 | 2438168 | 1843663 | 789 | 881 | 983 | 1063 | 0 | -1
1848.38 | 0.412 | 2426394 | 1840356 | 786 | 879 | 983 | 1061 | 0 | -1
1853.38 | 0.351 | 2851995 | 1695637 | 896 | 953 | 1013 | 1073 | 0 | 0
1858.38 | 0.351 | 2848850 | 1698940 | 894 | 952 | 1014 | 1073 | 0 | 0
1863.38 | 0.352 | 2841415 | 1697079 | 893 | 951 | 1013 | 1072 | 0 | 0
1868.38 | 0.351 | 2847311 | 1692269 | 893 | 952 | 1015 | 1072 | 0 | 0
1873.38 | 0.359 | 2786404 | 1703347 | 880 | 942 | 1008 | 1067 | 0 | -1
1878.38 | 0.362 | 2763540 | 1699667 | 875 | 938 | 1005 | 1065 | 0 | -1
1883.38 | 0.364 | 2750473 | 1684987 | 872 | 936 | 1004 | 1061 | 0 | 0
1888.38 | 0.358 | 2792610 | 1818616 | 870 | 943 | 1022 | 1084 | 0 | -1
1893.38 | 0.386 | 2592927 | 1875672 | 827 | 908 | 998 | 1070 | 0 | -1
1898.38 | 0.351 | 2850130 | 1905168 | 867 | 952 | 1046 | 1099 | 0 | 0
1903.38 | 0.353 | 2836021 | 1904886 | 863 | 950 | 1046 | 1097 | 0 | 0
1908.38 | 0.354 | 2824389 | 1902019 | 859 | 948 | 1047 | 1096 | 0 | 0
1913.38 | 0.356 | 2809483 | 1896273 | 855 | 946 | 1046 | 1094 | 0 | 0
1918.38 | 0.356 | 2805050 | 1906040 | 853 | 945 | 1047 | 1094 | 0 | 0
1923.38 | 0.298 | 3351714 | 1477410 | 1012 | 1033 | 1054 | 1093 | 0 | 0
1928.38 | 0.299 | 3343286 | 1481665 | 1011 | 1032 | 1053 | 1092 | 0 | 0
1933.38 | 0.334 | 2996589 | 1086743 | 963 | 977 | 990 | 1014 | -1 | -3
1938.38 | 0.336 | 2976583 | 1082303 | 960 | 973 | 987 | 1011 | -1 | -3
1943.38 | 0.338 | 2958595 | 1073059 | 957 | 970 | 984 | 1007 | -1 | -3
1948.38 | 0.372 | 2690209 | 1146305 | 911 | 925 | 940 | 967 | 1
1953.38 | 0.382 | 2621045 | 1157412 | 898 | 913 | 929 | 958 | 1
1958.38 | 0.373 | 2681542 | 1627902 | 901 | 924 | 947 | 989
1963.38 | 0.374 | 2670708 | 1622407 | 899 | 922 | 945 | 987
1968.38 | 0.377 | 2655129 | 1620875 | 897 | 919 | 943 | 984
1973.38 | 0.378 | 2644557 | 1629698 | 894 | 917 | 941 | 984
1978.38 | 0.376 | 2662489 | 1679995 | 896 | 921 | 946 | 990
1983.38 | 0.26 | 3850798 |  | 1107 | 1107 | 1107 | 1107
1988.38 | 0.26 | 3839217 |  | 1105 | 1105 | 1105 | 1105
1993.38 | 0 | 0 | 0 | 0 | 0 | 0 | 0
1998.38 | 0 | 0 | 0 | 0 | 0 | 0 | 0
2003.38 | 0 | 0 | 0 | 0 | 0 | 0 | 0