## Structure - Raw data
t [s] | BC [mm⁻²] | M̅B̅A̅ [µm²] | SD M̅B̅A̅ [µm²] | Ravg [µm] | Rrms [µm] | R21 [µm] | R32 [µm] | v | w
303.68 | 125.247 | 7984 | 3774 | 49 | 50 | 51 | 54 | 3 | 19
308.68 | 126.363 | 7914 | 3537 | 49 | 50 | 51 | 53 | 3 | 15
313.68 | 125.57 | 7964 | 3620 | 49 | 50 | 51 | 54 | 3 | 18
318.68 | 123.794 | 8078 | 3792 | 50 | 51 | 52 | 54 | 3 | 16
323.68 | 122.722 | 8149 | 3835 | 50 | 51 | 52 | 55 | 3 | 11
328.68 | 117.912 | 8481 | 4292 | 51 | 52 | 53 | 56 | 3 | 11
333.68 | 113.038 | 8847 | 4434 | 52 | 53 | 54 | 57 | 3 | 12
338.68 | 108.86 | 9186 | 4660 | 53 | 54 | 55 | 59 | 2 | 6
343.68 | 106.81 | 9362 | 5384 | 53 | 55 | 56 | 60 | 3 | 10
348.68 | 102.049 | 9799 | 5886 | 54 | 56 | 58 | 62 | 3 | 9
353.68 | 100.318 | 9968 | 5717 | 55 | 56 | 58 | 62 | 2 | 8
358.68 | 100.045 | 9995 | 5571 | 55 | 56 | 58 | 62 | 3 | 10
363.68 | 102.474 | 9759 | 4937 | 54 | 56 | 57 | 61 | 2 | 8
368.68 | 101.471 | 9855 | 5113 | 55 | 56 | 58 | 61 | 2 | 8
373.68 | 102.026 | 9801 | 4693 | 55 | 56 | 57 | 60 | 2 | 4
378.68 | 101.903 | 9813 | 4762 | 55 | 56 | 57 | 60 | 2 | 8
383.68 | 97.942 | 10210 | 4910 | 56 | 57 | 58 | 62 | 2 | 7
388.68 | 95.763 | 10442 | 5007 | 56 | 58 | 59 | 62 | 2 | 6
393.68 | 92.73 | 10784 | 5154 | 57 | 59 | 60 | 63 | 1 | 2
398.68 | 90.827 | 11010 | 5256 | 58 | 59 | 61 | 64 | 1 | 2
403.68 | 87.735 | 11398 | 5498 | 59 | 60 | 62 | 65 | 1 | 1
408.68 | 83.747 | 11941 | 5805 | 60 | 62 | 63 | 67 | 1 | 1
413.68 | 79.389 | 12596 | 6267 | 62 | 63 | 65 | 69 | 1 | 1
418.68 | 77.064 | 12976 | 6583 | 62 | 64 | 66 | 70 | 1 | 1
423.68 | 73.706 | 13567 | 6911 | 64 | 66 | 68 | 72 | 1 | 1
428.68 | 70.159 | 14253 | 7589 | 65 | 67 | 70 | 74 | 1 | 1
433.68 | 65.594 | 15245 | 8263 | 67 | 70 | 72 | 77 | 1 | 1
438.68 | 61.356 | 16298 | 9160 | 69 | 72 | 75 | 80 | 1 | 1
443.68 | 57.467 | 17401 | 10465 | 71 | 74 | 78 | 84 | 1 | 1
448.68 | 53.361 | 18740 | 11691 | 74 | 77 | 81 | 88 | 1 | 1
453.68 | 48.978 | 20418 | 13915 | 76 | 81 | 85 | 94 | 1 | 3
458.68 | 45.02 | 22212 | 15582 | 79 | 84 | 89 | 98 | 1 | 3
463.68 | 40.523 | 24677 | 18192 | 83 | 89 | 94 | 105 | 2 | 5
468.68 | 36.809 | 27168 | 21208 | 87 | 93 | 100 | 112 | 2 | 6
473.68 | 33.089 | 30221 | 24395 | 91 | 98 | 106 | 120 | 2 | 5
478.68 | 29.54 | 33852 | 28601 | 96 | 104 | 112 | 128 | 2 | 7
483.68 | 26.284 | 38045 | 32813 | 101 | 110 | 119 | 137 | 2 | 7
488.68 | 23.159 | 43180 | 37887 | 108 | 117 | 128 | 147 | 2 | 7
493.68 | 20.21 | 49481 | 43239 | 115 | 125 | 137 | 158 | 2 | 5
498.68 | 18.019 | 55498 | 50740 | 121 | 133 | 146 | 170 | 2 | 7
503.68 | 16.125 | 62015 | 58674 | 127 | 140 | 155 | 182 | 2 | 6
508.68 | 14.315 | 69858 | 69393 | 134 | 149 | 166 | 197 | 2 | 7
513.68 | 12.714 | 78654 | 79777 | 141 | 158 | 177 | 211 | 2 | 6
518.68 | 11.257 | 88831 | 94046 | 149 | 168 | 189 | 228 | 2 | 7
523.68 | 10.201 | 98025 | 104998 | 156 | 177 | 200 | 241 | 2 | 7
528.68 | 9.103 | 109857 | 115855 | 166 | 187 | 211 | 253 | 2 | 6
533.68 | 8.519 | 117389 | 125556 | 170 | 193 | 220 | 265 | 2 | 6
538.68 | 7.439 | 134430 | 140244 | 183 | 207 | 234 | 280 | 2 | 6
543.68 | 6.679 | 149725 | 158319 | 193 | 218 | 248 | 297 | 2 | 6
548.68 | 6.11 | 163665 | 176013 | 200 | 228 | 261 | 314 | 2 | 5
553.68 | 5.633 | 177541 | 197038 | 206 | 238 | 274 | 332 | 2 | 6
558.68 | 5.106 | 195864 | 215782 | 216 | 250 | 288 | 348 | 2 | 5
563.68 | 4.75 | 210545 | 233327 | 223 | 259 | 300 | 362 | 2 | 5
568.68 | 4.293 | 232936 | 251621 | 237 | 272 | 313 | 376 | 2 | 5
573.68 | 3.915 | 255444 | 271830 | 249 | 285 | 327 | 391 | 2 | 4
578.68 | 3.603 | 277518 | 297035 | 260 | 297 | 340 | 408 | 2 | 4
583.68 | 3.491 | 286486 | 306263 | 264 | 302 | 346 | 414 | 2 | 5
588.68 | 3.298 | 303202 | 325570 | 270 | 311 | 357 | 428 | 2 | 5
593.68 | 3.032 | 329808 | 341525 | 283 | 324 | 370 | 439 | 2 | 4
598.68 | 2.895 | 345387 | 353883 | 290 | 332 | 379 | 448 | 2 | 4
603.68 | 2.839 | 352178 | 372652 | 290 | 335 | 386 | 459 | 2 | 4
608.68 | 2.594 | 385441 | 399855 | 305 | 350 | 402 | 476 | 2 | 4
613.68 | 2.396 | 417404 | 422857 | 319 | 365 | 416 | 490 | 2 | 3
618.68 | 2.231 | 448236 | 454722 | 330 | 378 | 432 | 508 | 2 | 4
623.68 | 2.1 | 476268 | 498048 | 340 | 389 | 446 | 529 | 2 | 7
628.68 | 1.983 | 504257 | 528003 | 349 | 401 | 459 | 545 | 2 | 6
633.68 | 1.962 | 509633 | 550841 | 349 | 403 | 465 | 555 | 2 | 8
638.68 | 1.859 | 537806 | 577628 | 359 | 414 | 476 | 568 | 2 | 7
643.68 | 1.835 | 544943 | 595706 | 359 | 416 | 483 | 577 | 2 | 7
648.68 | 1.641 | 609416 | 621884 | 389 | 440 | 499 | 589 | 2 | 7
653.68 | 1.56 | 641007 | 630700 | 401 | 452 | 509 | 596 | 2 | 6
658.68 | 1.489 | 671586 | 665155 | 408 | 462 | 524 | 613 | 2 | 5
663.68 | 1.454 | 687531 | 688232 | 411 | 468 | 533 | 624 | 2 | 5
668.68 | 1.376 | 726842 | 702829 | 427 | 481 | 541 | 631 | 2 | 5
673.68 | 1.365 | 732440 | 745408 | 422 | 483 | 552 | 648 | 2 | 5
678.68 | 1.284 | 778894 | 785581 | 438 | 498 | 566 | 665 | 2 | 5
683.69 | 1.256 | 795989 | 817821 | 440 | 503 | 576 | 678 | 2 | 5
688.69 | 1.151 | 868771 | 849277 | 467 | 526 | 592 | 692 | 2 | 5
693.69 | 1.142 | 875578 | 888094 | 463 | 528 | 602 | 707 | 2 | 5
698.69 | 1.075 | 930261 | 906806 | 482 | 544 | 615 | 717 | 2 | 4
703.69 | 1.03 | 971204 | 935906 | 494 | 556 | 625 | 729 | 2 | 4
708.69 | 1.006 | 993724 | 962450 | 498 | 562 | 636 | 740 | 2 | 4
713.69 | 0.975 | 1026128 | 1027460 | 500 | 572 | 653 | 764 | 2 | 3
718.69 | 0.957 | 1044836 | 1072026 | 500 | 577 | 665 | 780 | 2 | 3
723.69 | 0.903 | 1107042 | 1109926 | 518 | 594 | 680 | 795 | 2 | 2
728.69 | 0.874 | 1144397 | 1120110 | 530 | 604 | 687 | 800 | 1 | 2
733.69 | 0.814 | 1227752 | 1180072 | 553 | 625 | 706 | 822 | 1 | 2
738.69 | 0.834 | 1198870 | 1208523 | 537 | 618 | 711 | 832 | 1 | 2
743.69 | 0.859 | 1164472 | 1203454 | 525 | 609 | 706 | 829 | 1 | 3
748.69 | 0.857 | 1167169 | 1242209 | 521 | 610 | 713 | 841 | 2 | 3
753.69 | 0.819 | 1221355 | 1287192 | 532 | 624 | 731 | 858 | 2 | 3
758.69 | 0.78 | 1281899 | 1306579 | 552 | 639 | 739 | 863 | 2 | 3
763.69 | 0.737 | 1357727 | 1353087 | 575 | 657 | 752 | 878 | 2 | 3
768.69 | 0.71 | 1408350 | 1394539 | 581 | 670 | 771 | 894 | 1 | 3
773.69 | 0.69 | 1448465 | 1387531 | 594 | 679 | 776 | 894 | 1 | 2
778.69 | 0.666 | 1500826 | 1416930 | 606 | 691 | 788 | 905 | 1 | 2
783.69 | 0.638 | 1568287 | 1464435 | 622 | 707 | 802 | 920 | 1 | 2
788.69 | 0.691 | 1447408 | 1321633 | 592 | 679 | 778 | 881 | 1 | 0
793.69 | 0.643 | 1554319 | 1334946 | 626 | 703 | 790 | 889 | 1 | 0
798.69 | 0.581 | 1722014 | 1578037 | 658 | 740 | 833 | 955 | 1 | 2
803.69 | 0.63 | 1587281 | 1410268 | 627 | 711 | 806 | 912 | 1 | 0
808.69 | 0.609 | 1642923 | 1436691 | 640 | 723 | 817 | 921 | 1 | 0
813.69 | 0.574 | 1742872 | 1449758 | 672 | 745 | 825 | 928 | 1 | 0
818.69 | 0.568 | 1761071 | 1440848 | 678 | 749 | 826 | 926 | 1 | 0
823.69 | 0.57 | 1755067 | 1465822 | 675 | 747 | 827 | 932 | 1 | 0
828.69 | 0.556 | 1797497 | 1519727 | 680 | 756 | 842 | 948 | 1 | 0
833.69 | 0.52 | 1922594 | 1558939 | 712 | 782 | 859 | 965 | 1 | -1
838.69 | 0.536 | 1866816 | 1610116 | 690 | 771 | 861 | 974 | 1 | -1
843.69 | 0.516 | 1939625 | 1647662 | 706 | 786 | 874 | 987 | 1 | -1
848.69 | 0.504 | 1985391 | 1641961 | 720 | 795 | 878 | 988 | 1 | -1
853.69 | 0.504 | 1983352 | 1686829 | 715 | 795 | 884 | 999 | 1 | -1
858.69 | 0.504 | 1985264 | 1724179 | 711 | 795 | 889 | 1008 | 1 | -1
863.69 | 0.489 | 2045227 | 1741575 | 725 | 807 | 899 | 1014 | 1 | -1
868.69 | 0.495 | 2020080 | 1729104 | 715 | 802 | 900 | 1012 | 1 | -1
873.69 | 0.507 | 1971190 | 1787542 | 696 | 792 | 902 | 1023 | 1 | -1
878.69 | 0.472 | 2116915 | 1836664 | 733 | 821 | 919 | 1040 | 1 | -1
883.69 | 0.478 | 2090271 | 1866298 | 722 | 816 | 922 | 1044 | 1 | 0
888.69 | 0.443 | 2256564 | 1898459 | 765 | 848 | 939 | 1059 | 1 | 0
893.69 | 0.426 | 2346370 | 1934884 | 787 | 864 | 949 | 1070 | 1 | 0
898.69 | 0.427 | 2342357 | 1972587 | 782 | 863 | 953 | 1078 | 1 | 0
903.69 | 0.469 | 2134195 | 1775498 | 747 | 824 | 910 | 1026 | 1 | -1
908.69 | 0.472 | 2118906 | 1819211 | 738 | 821 | 914 | 1035 | 1 | -1
913.69 | 0.475 | 2106069 | 1872266 | 728 | 819 | 921 | 1047 | 1 | -1
918.69 | 0.501 | 1995172 | 1891036 | 692 | 797 | 918 | 1049 | 1 | -1
923.69 | 0.501 | 1995880 | 1936314 | 680 | 797 | 934 | 1062 | 1 | -1
928.69 | 0.447 | 2236001 | 1942250 | 751 | 844 | 947 | 1068 | 1 | -1
933.69 | 0.447 | 2235167 | 1910620 | 746 | 843 | 954 | 1064 | 1 | -1
938.69 | 0.409 | 2446765 | 1930025 | 800 | 883 | 973 | 1079 | 1 | -1
943.69 | 0.391 | 2559128 | 1974275 | 826 | 903 | 986 | 1093 | 1 | -1
948.69 | 0.377 | 2652383 | 1979985 | 852 | 919 | 991 | 1100 | 1 | -1
953.69 | 0.374 | 2675090 | 2074012 | 848 | 923 | 1004 | 1119 | 1 | -1
958.69 | 0.377 | 2655397 | 2099586 | 841 | 919 | 1005 | 1123 | 1 | -1
963.69 | 0.407 | 2459607 | 1987643 | 806 | 885 | 971 | 1088 | 1 | 0
968.69 | 0.379 | 2637010 | 2190773 | 828 | 916 | 1014 | 1140 | 1 | -1
973.69 | 0.408 | 2449014 | 2104402 | 792 | 883 | 985 | 1112 | 1 | 0
978.69 | 0.379 | 2635983 | 2261719 | 818 | 916 | 1025 | 1154 | 1 | 0
983.69 | 0.397 | 2518078 | 2248507 | 791 | 895 | 1013 | 1147 | 1 | 0
988.69 | 0.403 | 2481081 | 2244180 | 783 | 889 | 1009 | 1145 | 1 | 0
993.69 | 0.444 | 2253235 | 2109741 | 739 | 847 | 971 | 1105 | 1 | 0
998.69 | 0.475 | 2104993 | 1856887 | 724 | 819 | 926 | 1043 | 1 | 0
1003.69 | 0.469 | 2131834 | 1806770 | 733 | 824 | 926 | 1033 | 1 | 0
1008.69 | 0.451 | 2216086 | 1845204 | 750 | 840 | 940 | 1045 | 1 | 1
1013.69 | 0.482 | 2076640 | 1577196 | 736 | 813 | 898 | 982 | 1 | 0
1018.69 | 0.488 | 2050500 | 1584572 | 733 | 808 | 890 | 980 | 1 | 1
1023.69 | 0.527 | 1897664 | 1614089 | 683 | 777 | 885 | 978 | 1 | 1
1028.69 | 0.5 | 2000632 | 1583772 | 706 | 798 | 902 | 979 | 1 | 1
1033.69 | 0.407 | 2459803 | 1386710 | 853 | 885 | 918 | 980 | 1 | 2
1038.69 | 0.387 | 2582790 | 1500176 | 871 | 907 | 944 | 1011 | 1 | 1
1043.69 | 0.392 | 2549918 | 1521442 | 863 | 901 | 940 | 1010 | 1 | 1
1048.69 | 0.395 | 2528775 | 1568319 | 856 | 897 | 941 | 1015 | 1 | 1
1053.69 | 0.398 | 2514577 | 1533906 | 854 | 895 | 938 | 1009 | 1 | 1
1058.69 | 0.402 | 2489926 | 1587862 | 845 | 890 | 938 | 1014 | 1 | 0
1063.69 | 0.452 | 2211428 | 1292190 | 803 | 839 | 877 | 938 | 1 | 1
1068.69 | 0.444 | 2254456 | 1340710 | 808 | 847 | 889 | 951 | 1 | 1
1073.69 | 0.451 | 2216006 | 1356326 | 796 | 840 | 886 | 950 | 1 | 1
1078.69 | 0.458 | 2182149 | 1369250 | 786 | 833 | 884 | 948 | 1 | 1
1083.69 | 0.465 | 2152576 | 1432524 | 774 | 828 | 885 | 955 | 1 | 1
1088.69 | 0.463 | 2158698 | 1501895 | 770 | 829 | 892 | 967 | 1 | 1
1093.69 | 0.441 | 2265034 | 1441931 | 806 | 849 | 894 | 964 | 1 | 2
1098.69 | 0.479 | 2085519 | 1488049 | 758 | 815 | 876 | 956 | 1 | 1
1103.69 | 0.477 | 2094738 | 1619078 | 739 | 817 | 902 | 987 | 1 | 0
1108.69 | 0.363 | 2757246 | 2064520 | 859 | 937 | 1022 | 1121 | 1 | 0
1113.69 | 0.375 | 2665021 | 1831230 | 864 | 921 | 982 | 1071 | 1 | 0
1118.69 | 0.358 | 2791569 | 2111937 | 865 | 943 | 1027 | 1134 | 1 | -1
1123.69 | 0.365 | 2741401 | 2108399 | 854 | 934 | 1022 | 1130 | 1 | -1
1128.69 | 0.37 | 2704897 | 2020748 | 858 | 928 | 1003 | 1110 | 1 | -1
1133.69 | 0.36 | 2774334 | 2039228 | 864 | 940 | 1022 | 1123 | 0 | -1
1138.69 | 0.347 | 2884133 | 1942158 | 897 | 958 | 1023 | 1115 | 0 | -1
1143.69 | 0.353 | 2830756 | 2009375 | 869 | 949 | 1037 | 1127 | 0 | -1
1148.69 | 0.338 | 2961356 | 2017195 | 902 | 971 | 1045 | 1137 | 0 | -1
1153.69 | 0.364 | 2750754 | 1910900 | 866 | 936 | 1011 | 1102 | 0 | -1
1158.69 | 0.36 | 2776886 | 1911764 | 872 | 940 | 1013 | 1104 | 0 | -1
1163.69 | 0.375 | 2668230 | 1950060 | 849 | 922 | 1000 | 1100 | 0 | -1
1168.69 | 0.388 | 2580461 | 1913656 | 834 | 906 | 985 | 1086 | 0 | -1
1173.69 | 0.391 | 2554630 | 1896217 | 828 | 902 | 982 | 1081 | 0 | -1
1178.69 | 0.417 | 2395594 | 1764461 | 801 | 873 | 952 | 1045 | 0 | -1
1183.69 | 0.439 | 2280230 | 1740335 | 777 | 852 | 934 | 1031 | 0 | -1
1188.69 | 0.473 | 2112611 | 1666975 | 740 | 820 | 909 | 1005 | 0 | -1
1193.69 | 0.47 | 2126930 | 1634789 | 752 | 823 | 900 | 997 | 1 | -1
1198.69 | 0.47 | 2126502 | 1660563 | 746 | 823 | 908 | 1004 | 0 | -1
1203.69 | 0.491 | 2036301 | 1566897 | 734 | 805 | 883 | 975 | 1 | -1
1208.69 | 0.486 | 2056749 | 1584471 | 741 | 809 | 883 | 977 | 1 | 0
1213.69 | 0.519 | 1927926 | 1773052 | 685 | 783 | 896 | 1012 | 1 | -1
1218.69 | 0.487 | 2053637 | 1663611 | 731 | 809 | 894 | 994 | 1 | -1
1223.69 | 0.447 | 2235308 | 1575056 | 790 | 844 | 900 | 988 | 1 | 0
1228.69 | 0.455 | 2199005 | 1584245 | 780 | 837 | 897 | 986 | 1 | 0
1233.69 | 0.502 | 1990812 | 1368716 | 739 | 796 | 858 | 933 | 0 | -1
1238.69 | 0.516 | 1939770 | 1362288 | 731 | 786 | 845 | 925 | 0 | -1
1243.69 | 0.592 | 1688656 | 1287506 | 671 | 733 | 801 | 886 | 0 | -1
1248.69 | 0.523 | 1910358 | 1258123 | 727 | 780 | 837 | 905 | 0 | -1
1253.69 | 0.562 | 1779048 | 1264635 | 687 | 753 | 824 | 894 | 0 | -1
1258.69 | 0.544 | 1836692 | 1233489 | 707 | 765 | 827 | 893 | 0 | -1
1263.69 | 0.571 | 1750371 | 1266796 | 683 | 746 | 816 | 890 | 0 | -1
1268.69 | 0.511 | 1956971 | 1264810 | 735 | 789 | 848 | 912 | 0 | -1
1273.69 | 0.503 | 1987037 | 1286133 | 749 | 795 | 845 | 916 | 0 | -1
1278.69 | 0.473 | 2115974 | 1371064 | 772 | 821 | 872 | 946 | 0 | -1
1283.69 | 0.477 | 2095162 | 1337171 | 769 | 817 | 867 | 938 | 0 | -1
1288.69 | 0.472 | 2120166 | 1299332 | 777 | 822 | 869 | 935 | 0 | -1
1293.69 | 0.469 | 2130503 | 1355196 | 774 | 824 | 877 | 947 | 0 | -1
1298.69 | 0.436 | 2293872 | 1584797 | 800 | 854 | 913 | 999 | 1 | 1
1303.69 | 0.443 | 2255109 | 1565037 | 792 | 847 | 906 | 992 | 1 | 1
1308.69 | 0.44 | 2272712 | 1743887 | 783 | 851 | 924 | 1026 | 1 | 1
1313.69 | 0.478 | 2092823 | 1558305 | 751 | 816 | 887 | 977 | 1 | 2
1318.69 | 0.489 | 2043966 | 1550900 | 740 | 807 | 880 | 971 | 1 | 2
1323.69 | 0.492 | 2033735 | 1389603 | 744 | 805 | 870 | 942 | 1 | 0
1328.69 | 0.492 | 2031376 | 1372607 | 750 | 804 | 862 | 937 | 1 | 0
1333.69 | 0.423 | 2365375 | 1436414 | 827 | 868 | 910 | 981 | 1 | 0
1338.69 | 0.437 | 2289324 | 1448302 | 809 | 854 | 900 | 975 | 1 | 0
1343.69 | 0.434 | 2304973 | 1488865 | 810 | 857 | 906 | 984 | 1 | 0
1348.69 | 0.439 | 2278035 | 1490109 | 803 | 852 | 902 | 981 | 1 | 0
1353.69 | 0.444 | 2251307 | 1483900 | 798 | 847 | 898 | 978 | 1 | 0
1358.69 | 0.426 | 2348734 | 1480471 | 817 | 865 | 915 | 989 | 1 | 0
1363.69 | 0.448 | 2233808 | 1489832 | 793 | 843 | 896 | 977 | 1 | 0
1368.7 | 0.432 | 2315086 | 1622692 | 804 | 858 | 917 | 1007 | 1 | 0
1373.7 | 0.455 | 2200141 | 1604127 | 781 | 837 | 897 | 991 | 1 | 1
1378.7 | 0.483 | 2070079 | 1588058 | 754 | 812 | 874 | 975 | 1 | 1
1383.7 | 0.473 | 2115463 | 1568528 | 763 | 821 | 883 | 977 | 1 | 1
1388.7 | 0.496 | 2016517 | 1561683 | 741 | 801 | 866 | 965 | 1 | 1
1393.7 | 0.48 | 2081339 | 1504076 | 763 | 814 | 868 | 960 | 1 | 1
1398.7 | 0.46 | 2172208 | 1668463 | 775 | 832 | 892 | 997 | 1 | 1
1403.7 | 0.503 | 1987220 | 1466512 | 744 | 795 | 850 | 944 | 1 | 1
1408.7 | 0.472 | 2117359 | 1475067 | 773 | 821 | 872 | 960 | 1 | 1
1413.7 | 0.479 | 2085532 | 1503376 | 759 | 815 | 875 | 964 | 1 | 0
1418.7 | 0.494 | 2026297 | 1534556 | 741 | 803 | 870 | 965 | 1 | 0
1423.7 | 0.457 | 2186447 | 1597127 | 775 | 834 | 898 | 992 | 1 | 0
1428.7 | 0.445 | 2249421 | 1606749 | 786 | 846 | 911 | 1001 | 1 | 0
1433.7 | 0.452 | 2210478 | 1507061 | 782 | 839 | 900 | 980 | 1 | 0
1438.7 | 0.475 | 2106524 | 1386359 | 764 | 819 | 878 | 949 | 1 | 0
1443.7 | 0.478 | 2090811 | 1388794 | 759 | 816 | 877 | 948 | 1 | 0
1448.7 | 0.471 | 2122357 | 1418641 | 768 | 822 | 880 | 956 | 1 | 0
1453.7 | 0.458 | 2181224 | 1420952 | 779 | 833 | 891 | 964 | 1 | 0
1458.7 | 0.423 | 2362933 | 1645160 | 810 | 867 | 928 | 1018 | 1 | 0
1463.7 | 0.435 | 2298288 | 1600199 | 800 | 855 | 914 | 1003 | 1 | 1
1468.7 | 0.439 | 2279497 | 1557823 | 799 | 852 | 909 | 994 | 1 | 1
1473.7 | 0.484 | 2068005 | 1456851 | 753 | 811 | 874 | 958 | 1 | 0
1478.7 | 0.507 | 1972444 | 1490401 | 727 | 792 | 863 | 956 | 1 | 0
1483.7 | 0.497 | 2012979 | 1497169 | 734 | 800 | 873 | 962 | 1 | 0
1488.7 | 0.488 | 2047494 | 1495258 | 744 | 807 | 876 | 965 | 1 | 0
1493.7 | 0.483 | 2071695 | 1508090 | 747 | 812 | 883 | 971 | 1 | 0
1498.7 | 0.481 | 2079931 | 1510193 | 747 | 814 | 886 | 973 | 0 | 0
1503.7 | 0.482 | 2076008 | 1538482 | 743 | 813 | 889 | 979 | 0 | 0
1508.7 | 0.488 | 2048221 | 1528633 | 737 | 807 | 885 | 975 | 0 | 0
1513.7 | 0.482 | 2074613 | 1503459 | 744 | 813 | 888 | 971 | 1 | 0
1518.7 | 0.472 | 2120759 | 1473735 | 756 | 822 | 893 | 970 | 1 | 0
1523.7 | 0.472 | 2116707 | 1548703 | 747 | 821 | 902 | 984 | 1 | 1
1528.7 | 0.455 | 2198374 | 1610241 | 758 | 837 | 923 | 1004 | 1 | 0
1533.7 | 0.446 | 2240825 | 1614761 | 771 | 845 | 925 | 1007 | 1 | 1
1538.7 | 0.443 | 2255960 | 1787149 | 763 | 847 | 941 | 1040 | 1 | 1
1543.7 | 0.452 | 2212860 | 1789809 | 750 | 839 | 940 | 1039 | 1 | 1
1548.7 | 0.461 | 2169037 | 1833523 | 739 | 831 | 934 | 1045 | 1 | 0
1553.7 | 0.49 | 2041195 | 1856746 | 703 | 806 | 924 | 1044 | 1 | 0
1558.7 | 0.49 | 2042132 | 1843073 | 710 | 806 | 915 | 1039 | 1 | 0
1563.7 | 0.508 | 1969324 | 1769437 | 700 | 792 | 895 | 1017 | 1 | 1
1568.7 | 0.576 | 1737513 | 1562376 | 658 | 744 | 841 | 954 | 1 | 1
1573.7 | 0.584 | 1712869 | 1560519 | 650 | 738 | 838 | 953 | 1 | 1
1578.7 | 0.56 | 1785526 | 1556553 | 668 | 754 | 851 | 957 | 1 | 1
1583.7 | 0.55 | 1817133 | 1528211 | 679 | 761 | 852 | 953 | 1 | 1
1588.7 | 0.541 | 1847088 | 1503061 | 692 | 767 | 850 | 947 | 1 | 1
1593.7 | 0.518 | 1929526 | 1672620 | 696 | 784 | 882 | 993 | 1 | 1
1598.7 | 0.532 | 1879412 | 1675086 | 685 | 773 | 873 | 988 | 1 | 1
1603.7 | 0.54 | 1852634 | 1697351 | 673 | 768 | 876 | 992 | 1 | 1
1608.7 | 0.517 | 1935097 | 1636639 | 702 | 785 | 878 | 983 | 1 | 1
1613.7 | 0.515 | 1940429 | 1598686 | 704 | 786 | 877 | 976 | 1 | 1
1618.7 | 0.521 | 1919102 | 1612942 | 696 | 782 | 878 | 979 | 1 | 1
1623.7 | 0.511 | 1956894 | 1610372 | 709 | 789 | 879 | 980 | 1 | 1
1628.7 | 0.486 | 2056885 | 1796523 | 716 | 809 | 914 | 1028 | 1 | 0
1633.7 | 0.477 | 2097997 | 1769569 | 728 | 817 | 918 | 1025 | 1 | 0
1638.7 | 0.48 | 2083569 | 1772848 | 722 | 814 | 918 | 1025 | 1 | 0
1643.7 | 0.439 | 2275775 | 1776126 | 774 | 851 | 936 | 1037 | 1 | 0
1648.7 | 0.478 | 2089978 | 1773854 | 732 | 816 | 909 | 1023 | 1 | 0
1653.7 | 0.465 | 2151622 | 1760900 | 747 | 828 | 917 | 1025 | 1 | 0
1658.7 | 0.506 | 1975363 | 1650254 | 711 | 793 | 884 | 991 | 1 | 0
1663.7 | 0.524 | 1907797 | 1641558 | 696 | 779 | 873 | 984 | 1 | 0
1668.7 | 0.531 | 1882824 | 1672834 | 688 | 774 | 872 | 989 | 1 | 0
1673.7 | 0.546 | 1830357 | 1599296 | 681 | 763 | 855 | 968 | 1 | 0
1678.7 | 0.567 | 1763494 | 1561330 | 667 | 749 | 841 | 955 | 1 | 1
1683.7 | 0.534 | 1872759 | 1524422 | 706 | 772 | 845 | 951 | 1 | 1
1688.7 | 0.536 | 1865854 | 1521548 | 703 | 771 | 844 | 950 | 1 | 1
1693.7 | 0.523 | 1913393 | 1552547 | 710 | 780 | 858 | 962 | 1 | 1
1698.7 | 0.54 | 1852948 | 1505220 | 701 | 768 | 842 | 945 | 1 | 1
1703.7 | 0.546 | 1832584 | 1519468 | 694 | 764 | 841 | 947 | 1 | 1
1708.7 | 0.558 | 1793035 | 1514932 | 684 | 755 | 835 | 944 | 1 | 1
1713.7 | 0.566 | 1765763 | 1473721 | 682 | 750 | 824 | 931 | 1 | 1
1718.7 | 0.558 | 1792244 | 1488597 | 686 | 755 | 832 | 937 | 1 | 1
1723.7 | 0.539 | 1857010 | 1488088 | 703 | 769 | 841 | 942 | 1 | 1
1728.7 | 0.561 | 1783342 | 1514466 | 682 | 753 | 833 | 942 | 1 | 1
1733.7 | 0.588 | 1700085 | 1491181 | 661 | 736 | 818 | 930 | 1 | 2
1738.7 | 0.6 | 1667250 | 1502898 | 651 | 728 | 815 | 931 | 1 | 2
1743.7 | 0.601 | 1664078 | 1510667 | 648 | 728 | 817 | 933 | 1 | 2
1748.7 | 0.583 | 1715109 | 1494230 | 664 | 739 | 822 | 932 | 1 | 1
1753.7 | 0.612 | 1634313 | 1453025 | 649 | 721 | 802 | 915 | 1 | 2
1758.7 | 0.62 | 1612895 | 1425472 | 645 | 717 | 796 | 907 | 1 | 2
1763.7 | 0.606 | 1650323 | 1479655 | 647 | 725 | 811 | 924 | 1 | 2
1768.7 | 0.57 | 1753488 | 1555277 | 670 | 747 | 833 | 949 | 1 | 1
1773.7 | 0.602 | 1661259 | 1437177 | 658 | 727 | 804 | 914 | 1 | 1
1778.7 | 0.615 | 1626142 | 1388526 | 653 | 719 | 793 | 899 | 1 | 1
1783.7 | 0.641 | 1559434 | 1364360 | 635 | 705 | 782 | 890 | 1 | 2
1788.7 | 0.694 | 1441685 | 1285877 | 611 | 677 | 752 | 858 | 2 | 3
1793.7 | 0.71 | 1407708 | 1277367 | 602 | 669 | 744 | 853 | 2 | 3
1798.7 | 0.715 | 1399176 | 1277758 | 599 | 667 | 744 | 853 | 2 | 3
1803.7 | 0.689 | 1451382 | 1335957 | 607 | 680 | 761 | 873 | 2 | 2
1808.7 | 0.714 | 1401125 | 1310095 | 595 | 668 | 749 | 862 | 2 | 3
1813.7 | 0.726 | 1377105 | 1304832 | 589 | 662 | 745 | 859 | 2 | 3
1818.7 | 0.705 | 1418836 | 1296501 | 606 | 672 | 745 | 857 | 2 | 3
1823.7 | 0.661 | 1512971 | 1294553 | 635 | 694 | 758 | 864 | 2 | 3
1828.7 | 0.694 | 1439913 | 1283454 | 615 | 677 | 746 | 855 | 2 | 3
1833.7 | 0.698 | 1432378 | 1299019 | 611 | 675 | 746 | 858 | 2 | 4
1838.7 | 0.708 | 1412405 | 1280629 | 608 | 671 | 740 | 851 | 2 | 4
1843.7 | 0.691 | 1446280 | 1272928 | 616 | 679 | 747 | 852 | 2 | 4
1848.7 | 0.7 | 1429276 | 1263390 | 612 | 675 | 744 | 848 | 2 | 4
1853.7 | 0.677 | 1476129 | 1272713 | 630 | 685 | 746 | 852 | 2 | 4
1858.7 | 0.697 | 1435332 | 1249574 | 621 | 676 | 736 | 842 | 2 | 4
1863.7 | 0.704 | 1420521 | 1262819 | 616 | 672 | 734 | 844 | 2 | 4
1868.7 | 0.698 | 1433188 | 1278008 | 617 | 675 | 739 | 850 | 2 | 4
1873.7 | 0.7 | 1427592 | 1256807 | 616 | 674 | 737 | 845 | 2 | 4
1878.7 | 0.701 | 1425788 | 1268460 | 614 | 674 | 739 | 848 | 2 | 4
1883.7 | 0.715 | 1398494 | 1253915 | 607 | 667 | 733 | 842 | 2 | 4
1888.7 | 0.705 | 1417694 | 1249739 | 616 | 672 | 732 | 841 | 2 | 4
1893.7 | 0.71 | 1408232 | 1266375 | 612 | 670 | 733 | 845 | 2 | 4
1898.7 | 0.722 | 1385305 | 1136185 | 614 | 664 | 718 | 813 | 2 | 4
1903.7 | 0.726 | 1376790 | 1140771 | 611 | 662 | 717 | 814 | 2 | 3
1908.7 | 0.729 | 1372225 | 1155632 | 608 | 661 | 718 | 817 | 2 | 3
1913.7 | 0.746 | 1340953 | 1157105 | 600 | 653 | 712 | 814 | 2 | 4
1918.7 | 0.69 | 1449534 | 1286331 | 622 | 679 | 742 | 855 | 2 | 3
1923.7 | 0.681 | 1468792 | 1304153 | 626 | 684 | 747 | 861 | 2 | 3
1928.7 | 0.68 | 1471094 | 1303562 | 626 | 684 | 748 | 861 | 2 | 3
1933.7 | 0.696 | 1436990 | 1300318 | 617 | 676 | 741 | 857 | 2 | 3
1938.7 | 0.695 | 1438415 | 1307287 | 616 | 677 | 743 | 861 | 2 | 3
1943.7 | 0.735 | 1360289 | 1258096 | 599 | 658 | 723 | 841 | 2 | 4
1948.7 | 0.782 | 1279162 | 1098101 | 585 | 638 | 697 | 795 | 2 | 4
1953.7 | 0.773 | 1294021 | 1106771 | 588 | 642 | 701 | 799 | 2 | 4
1958.7 | 0.777 | 1287672 | 1109662 | 585 | 640 | 700 | 799 | 2 | 4
1963.7 | 0.777 | 1287445 | 1098509 | 586 | 640 | 700 | 796 | 2 | 4
1968.7 | 0.784 | 1276083 | 1092651 | 583 | 637 | 697 | 794 | 2 | 4
1973.7 | 0.808 | 1237132 | 1087879 | 570 | 628 | 691 | 790 | 2 | 4
1978.7 | 0.794 | 1259393 | 1100614 | 574 | 633 | 698 | 796 | 2 | 4
1983.7 | 0.786 | 1271481 | 1109832 | 576 | 636 | 703 | 800 | 2 | 3
1988.7 | 0.771 | 1297823 | 1112185 | 582 | 643 | 710 | 804 | 2 | 3
1993.7 | 0.764 | 1309336 | 1128159 | 586 | 646 | 712 | 808 | 2 | 3
1998.7 | 0.766 | 1305571 | 1138920 | 583 | 645 | 713 | 811 | 2 | 4
2003.7 | 0.764 | 1309359 | 1140211 | 586 | 646 | 711 | 810 | 2 | 4
2008.7 | 0.764 | 1308658 | 1154598 | 584 | 645 | 713 | 815 | 2 | 3
2013.7 | 0.765 | 1306757 | 1151090 | 583 | 645 | 714 | 814 | 2 | 3
2018.7 | 0.802 | 1247249 | 1071858 | 570 | 630 | 696 | 789 | 2 | 4
2023.7 | 0.799 | 1252328 | 1081403 | 569 | 631 | 700 | 793 | 2 | 4
2028.7 | 0.759 | 1317539 | 1135961 | 585 | 648 | 717 | 813 | 1 | 3
2033.7 | 0.76 | 1315412 | 1146040 | 582 | 647 | 719 | 815 | 2 | 3
2038.7 | 0.758 | 1319670 | 1165436 | 581 | 648 | 723 | 821 | 2 | 3
2043.7 | 0.801 | 1248620 | 1028073 | 570 | 630 | 697 | 781 | 1 | 2
2048.7 | 0.839 | 1191406 | 974386 | 556 | 616 | 682 | 762 | 1 | 2
2053.71 | 0.754 | 1326367 | 1190980 | 588 | 650 | 718 | 824 | 2 | 5
2058.71 | 0.753 | 1327966 | 1206069 | 586 | 650 | 722 | 829 | 2 | 4
2063.71 | 0.746 | 1340272 | 1218941 | 587 | 653 | 727 | 833 | 2 | 4
2068.71 | 0.748 | 1336318 | 1223847 | 585 | 652 | 728 | 835 | 2 | 4
2073.71 | 0.751 | 1331459 | 1239561 | 581 | 651 | 729 | 838 | 2 | 4
2078.71 | 0.754 | 1326906 | 1247290 | 579 | 650 | 730 | 840 | 2 | 4
2083.71 | 0.741 | 1349967 | 1247480 | 588 | 656 | 731 | 841 | 2 | 4
2088.71 | 0.832 | 1201440 | 1082921 | 557 | 618 | 687 | 786 | 2 | 5
2093.71 | 0.782 | 1278440 | 1279146 | 566 | 638 | 719 | 844 | 2 | 5
2098.71 | 0.839 | 1192492 | 1137293 | 549 | 616 | 692 | 799 | 2 | 7
2103.71 | 0.812 | 1231504 | 1153691 | 561 | 626 | 699 | 806 | 2 | 6
2108.71 | 0.814 | 1228411 | 1161028 | 559 | 625 | 700 | 808 | 2 | 7
2113.71 | 0.746 | 1339858 | 1360586 | 576 | 653 | 740 | 869 | 2 | 5
2118.71 | 0.771 | 1296344 | 1378352 | 560 | 642 | 737 | 874 | 2 | 5
2123.71 | 0.695 | 1439550 | 1423232 | 606 | 677 | 757 | 889 | 2 | 4
2128.71 | 0.7 | 1428881 | 1404183 | 603 | 674 | 755 | 884 | 2 | 4
2133.71 | 0.689 | 1451483 | 1404960 | 607 | 680 | 762 | 888 | 2 | 4
2138.71 | 0.707 | 1414727 | 1422788 | 594 | 671 | 758 | 891 | 2 | 4
2143.71 | 0.694 | 1441449 | 1435954 | 599 | 677 | 766 | 897 | 2 | 3
2148.71 | 0.707 | 1414164 | 1457943 | 589 | 671 | 764 | 902 | 2 | 3
2153.71 | 0.808 | 1237363 | 1266950 | 551 | 628 | 715 | 841 | 2 | 5
2158.71 | 0.81 | 1233988 | 1271849 | 548 | 627 | 717 | 843 | 2 | 5
2163.71 | 0.796 | 1255667 | 1299413 | 550 | 632 | 727 | 853 | 2 | 5
2168.71 | 0.761 | 1314436 | 1331331 | 563 | 647 | 743 | 865 | 2 | 4
2173.71 | 0.808 | 1236954 | 1352664 | 528 | 627 | 746 | 874 | 2 | 4
2178.71 | 0.756 | 1322963 | 1358771 | 559 | 649 | 753 | 875 | 2 | 4
2183.71 | 0.709 | 1410725 | 1369268 | 585 | 670 | 768 | 880 | 2 | 4
2188.71 | 0.738 | 1355575 | 1409361 | 567 | 657 | 762 | 886 | 2 | 5
2193.71 | 0.707 | 1413872 | 1418228 | 588 | 671 | 765 | 888 | 2 | 5
2198.71 | 0.759 | 1317642 | 1425645 | 560 | 648 | 749 | 886 | 2 | 5
2203.71 | 0.838 | 1193677 | 1444904 | 523 | 616 | 726 | 886 | 2 | 7
2208.71 | 0.868 | 1151448 | 1418844 | 513 | 605 | 714 | 878 | 2 | 7
2213.71 | 0.83 | 1204948 | 1432799 | 535 | 619 | 717 | 879 | 2 | 7
2218.71 | 0.808 | 1237225 | 1461527 | 540 | 628 | 729 | 888 | 2 | 7
2223.71 | 0.886 | 1128498 | 1425569 | 504 | 599 | 712 | 880 | 3 | 8
2228.71 | 0.817 | 1224128 | 1437916 | 537 | 624 | 726 | 881 | 2 | 7
2233.71 | 0.823 | 1215706 | 1434105 | 534 | 622 | 725 | 880 | 2 | 7
2238.71 | 0.828 | 1208056 | 1440577 | 528 | 620 | 728 | 884 | 2 | 7
2243.71 | 0.859 | 1163609 | 1422530 | 517 | 609 | 716 | 878 | 2 | 7
2248.71 | 0.908 | 1101196 | 1412713 | 492 | 592 | 712 | 879 | 2 | 7
2253.71 | 0.8 | 1249508 | 1486002 | 542 | 631 | 734 | 895 | 2 | 7
2258.71 | 0.805 | 1241596 | 1491053 | 539 | 629 | 734 | 897 | 2 | 7
2263.71 | 0.811 | 1233751 | 1490270 | 535 | 627 | 734 | 897 | 2 | 7
2268.71 | 1.661 | 602174 | 665834 | 360 | 438 | 533 | 621 | 1 | -1
2273.71 | 1.034 | 966836 | 836958 | 498 | 555 | 618 | 697 | 1 | 0
2278.71 | 1.006 | 993756 | 847952 | 506 | 562 | 626 | 702 | 1 | 1
2283.71 | 0.952 | 1050200 | 851240 | 522 | 578 | 640 | 709 | 1 | 1
2288.71 | 1.079 | 926783 | 888250 | 479 | 543 | 616 | 704 | 1 | 2
2293.71 | 1.433 | 697622 | 583944 | 421 | 471 | 528 | 584 | 0 | -1
2298.71 | 1.446 | 691736 | 581332 | 417 | 469 | 528 | 583 | 0 | -1
2303.71 | 1.48 | 675755 | 567753 | 410 | 464 | 524 | 577 | 0 | -1
2308.71 | 1.504 | 664788 | 563964 | 405 | 460 | 523 | 575 | 0 | -1
2313.71 | 1.628 | 614082 | 542623 | 388 | 442 | 504 | 560 | 1 | -1
2318.71 | 1.65 | 606117 | 539755 | 383 | 439 | 504 | 559 | 1 | -1
2323.71 | 1.617 | 618345 | 588037 | 375 | 444 | 525 | 579 | 1 | -1
2328.71 | 1.226 | 815593 | 532223 | 483 | 510 | 538 | 579 | 0 | -1
2333.71 | 1.096 | 912542 | 488668 | 520 | 539 | 559 | 587 | 0 | 0
2338.71 | 1.186 | 843488 | 544642 | 495 | 518 | 543 | 580 | 0 | 1
2343.71 | 1.617 | 618326 | 661114 | 384 | 444 | 513 | 585 | 1 | 0
2348.71 | 2.227 | 448941 | 339243 | 363 | 378 | 394 | 419
2353.71 | 3.371 | 296629 | 348332 | 255 | 307 | 371 | 415 | 1
2358.71 | 2.31 | 432951 | 341251 | 355 | 371 | 388 | 415
2363.71 | 13.1 | 76337 | 92501 | 137 | 156 | 177 | 210 | 2
2368.71 | 5.678 | 176110 |  | 237 | 237 | 237 | 237
2373.71 | 5.988 | 166994 |  | 231 | 231 | 231 | 231
2378.71 | 0 | 0 | 0 | 0 | 0 | 0 | 0
2383.71 | 4.799 | 208388 |  | 258 | 258 | 258 | 258
2388.71 | 0 | 0 | 0 | 0 | 0 | 0 | 0
2393.71 | 53.11 | 18829 |  | 77 | 77 | 77 | 77