## Structure - Raw data
t [s] | BC [mm⁻²] | M̅B̅A̅ [µm²] | SD M̅B̅A̅ [µm²] | Ravg [µm] | Rrms [µm] | R21 [µm] | R32 [µm] | v | w
150.86 | 102.621 | 9745 | 6353 | 54 | 56 | 58 | 63 | 4 | 29
155.86 | 102.831 | 9725 | 6066 | 54 | 56 | 57 | 62 | 3 | 19
160.86 | 106.06 | 9429 | 5338 | 53 | 55 | 56 | 60 | 3 | 13
165.86 | 106.66 | 9376 | 5345 | 53 | 55 | 56 | 60 | 3 | 11
170.86 | 109.802 | 9107 | 4920 | 52 | 54 | 55 | 59 | 3 | 12
175.86 | 111.512 | 8968 | 4865 | 52 | 53 | 55 | 58 | 3 | 12
180.86 | 116.174 | 8608 | 4321 | 51 | 52 | 54 | 57 | 3 | 10
185.86 | 121.875 | 8205 | 3973 | 50 | 51 | 52 | 55 | 3 | 10
190.86 | 124.195 | 8052 | 3902 | 50 | 51 | 52 | 55 | 3 | 10
195.86 | 126.375 | 7913 | 3725 | 49 | 50 | 51 | 54 | 3 | 8
200.86 | 125.501 | 7968 | 3929 | 49 | 50 | 51 | 54 | 3 | 12
205.86 | 126.2 | 7924 | 3893 | 49 | 50 | 51 | 54 | 3 | 13
210.86 | 126.289 | 7918 | 3766 | 49 | 50 | 51 | 54 | 3 | 11
215.86 | 125.907 | 7942 | 3838 | 49 | 50 | 51 | 54 | 3 | 14
220.86 | 126.688 | 7893 | 3649 | 49 | 50 | 51 | 54 | 3 | 13
225.86 | 125.817 | 7948 | 3696 | 49 | 50 | 51 | 54 | 3 | 13
230.86 | 124.415 | 8038 | 3705 | 50 | 51 | 52 | 54 | 3 | 12
235.86 | 123.121 | 8122 | 3746 | 50 | 51 | 52 | 54 | 3 | 12
240.86 | 121.265 | 8246 | 3908 | 50 | 51 | 52 | 55 | 3 | 11
245.86 | 120.63 | 8290 | 3905 | 50 | 51 | 52 | 55 | 3 | 10
250.86 | 119.193 | 8390 | 4066 | 51 | 52 | 53 | 56 | 3 | 10
255.86 | 116.972 | 8549 | 4154 | 51 | 52 | 53 | 56 | 3 | 9
260.86 | 115.757 | 8639 | 4350 | 51 | 52 | 54 | 57 | 3 | 10
265.86 | 113.61 | 8802 | 4552 | 52 | 53 | 54 | 58 | 3 | 11
270.86 | 113.203 | 8834 | 4547 | 52 | 53 | 54 | 58 | 3 | 11
275.86 | 112.202 | 8913 | 4746 | 52 | 53 | 55 | 58 | 3 | 12
280.86 | 110.232 | 9072 | 4888 | 52 | 54 | 55 | 59 | 3 | 13
285.86 | 108.944 | 9179 | 4918 | 53 | 54 | 55 | 59 | 3 | 12
290.86 | 106.44 | 9395 | 5170 | 53 | 55 | 56 | 60 | 3 | 12
295.86 | 104.949 | 9528 | 5440 | 54 | 55 | 57 | 61 | 3 | 13
300.86 | 103.067 | 9702 | 5639 | 54 | 56 | 57 | 62 | 3 | 13
305.86 | 101.346 | 9867 | 5861 | 54 | 56 | 58 | 62 | 3 | 14
310.86 | 99.431 | 10057 | 6110 | 55 | 57 | 58 | 63 | 3 | 16
315.86 | 97.705 | 10235 | 6346 | 55 | 57 | 59 | 64 | 3 | 17
320.86 | 95.159 | 10509 | 6698 | 56 | 58 | 60 | 65 | 3 | 16
325.86 | 92.761 | 10780 | 7105 | 56 | 59 | 61 | 67 | 3 | 17
330.86 | 91.679 | 10908 | 7270 | 57 | 59 | 61 | 67 | 3 | 20
335.86 | 89.941 | 11118 | 7557 | 57 | 59 | 62 | 68 | 3 | 20
340.86 | 87.56 | 11421 | 7891 | 58 | 60 | 63 | 69 | 3 | 19
345.86 | 86.129 | 11611 | 8361 | 58 | 61 | 63 | 70 | 4 | 20
350.86 | 84.232 | 11872 | 8597 | 59 | 61 | 64 | 71 | 4 | 19
355.86 | 82.232 | 12161 | 9032 | 59 | 62 | 65 | 73 | 4 | 20
360.86 | 79.953 | 12507 | 9501 | 60 | 63 | 66 | 74 | 4 | 21
365.86 | 76.482 | 13075 | 10110 | 61 | 65 | 68 | 76 | 4 | 21
370.86 | 73.712 | 13566 | 10620 | 62 | 66 | 69 | 78 | 3 | 18
375.86 | 72.115 | 13867 | 11154 | 63 | 66 | 70 | 79 | 3 | 19
380.86 | 70.605 | 14163 | 11460 | 64 | 67 | 71 | 81 | 3 | 17
385.86 | 68.639 | 14569 | 12202 | 64 | 68 | 72 | 83 | 3 | 17
390.86 | 66.287 | 15086 | 12965 | 65 | 69 | 74 | 85 | 3 | 17
395.86 | 64.4 | 15528 | 13588 | 66 | 70 | 75 | 87 | 3 | 17
400.86 | 62.598 | 15975 | 14290 | 67 | 71 | 76 | 88 | 3 | 17
405.86 | 60.504 | 16528 | 15048 | 68 | 73 | 78 | 90 | 3 | 17
410.86 | 57.713 | 17327 | 16017 | 69 | 74 | 80 | 93 | 3 | 17
415.86 | 55.686 | 17958 | 16920 | 70 | 76 | 81 | 96 | 3 | 16
420.86 | 54 | 18519 | 18024 | 71 | 77 | 83 | 98 | 3 | 18
425.86 | 52.821 | 18932 | 18564 | 72 | 78 | 84 | 100 | 4 | 19
430.86 | 50.496 | 19804 | 19481 | 73 | 79 | 86 | 102 | 3 | 19
435.86 | 48.91 | 20446 | 20649 | 74 | 81 | 87 | 105 | 4 | 23
440.86 | 46.909 | 21318 | 22044 | 76 | 82 | 90 | 108 | 4 | 22
445.86 | 44.886 | 22279 | 23184 | 77 | 84 | 92 | 111 | 4 | 21
450.86 | 42.8 | 23365 | 24400 | 79 | 86 | 94 | 114 | 3 | 20
455.86 | 40.402 | 24751 | 25961 | 81 | 89 | 97 | 118 | 3 | 16
460.87 | 38.863 | 25731 | 27410 | 82 | 91 | 99 | 121 | 3 | 16
465.87 | 36.88 | 27115 | 29305 | 84 | 93 | 102 | 125 | 3 | 15
470.87 | 35.117 | 28476 | 31042 | 86 | 95 | 105 | 129 | 3 | 15
475.87 | 33.501 | 29850 | 32919 | 88 | 97 | 108 | 133 | 3 | 15
480.87 | 31.884 | 31364 | 34486 | 90 | 100 | 111 | 136 | 3 | 15
485.87 | 30.332 | 32969 | 36886 | 92 | 102 | 114 | 140 | 3 | 15
490.87 | 29.043 | 34431 | 39025 | 94 | 105 | 117 | 144 | 3 | 15
495.87 | 27.605 | 36225 | 41656 | 96 | 107 | 120 | 149 | 3 | 15
500.87 | 26.069 | 38360 | 44469 | 98 | 111 | 124 | 155 | 3 | 14
505.87 | 24.84 | 40257 | 46842 | 100 | 113 | 128 | 159 | 3 | 14
510.87 | 23.445 | 42652 | 49192 | 103 | 117 | 131 | 163 | 3 | 13
515.87 | 21.972 | 45512 | 52797 | 106 | 120 | 136 | 169 | 3 | 13
520.87 | 21.054 | 47497 | 55968 | 108 | 123 | 140 | 174 | 3 | 12
525.87 | 19.583 | 51066 | 60207 | 112 | 127 | 145 | 181 | 3 | 11
530.87 | 18.463 | 54163 | 64488 | 115 | 131 | 150 | 187 | 3 | 11
535.87 | 17.481 | 57205 | 68104 | 118 | 135 | 154 | 193 | 3 | 10
540.87 | 16.501 | 60603 | 72611 | 121 | 139 | 159 | 199 | 3 | 10
545.87 | 15.776 | 63389 | 75550 | 124 | 142 | 163 | 204 | 3 | 9
550.87 | 15.14 | 66050 | 78425 | 126 | 145 | 167 | 208 | 2 | 8
555.87 | 14.078 | 71033 | 83525 | 131 | 150 | 173 | 214 | 2 | 8
560.87 | 13.302 | 75178 | 87014 | 135 | 155 | 178 | 219 | 2 | 8
565.87 | 12.614 | 79279 | 90749 | 138 | 159 | 182 | 224 | 2 | 7
570.87 | 11.763 | 85014 | 95493 | 144 | 165 | 188 | 230 | 2 | 7
575.87 | 11.331 | 88254 | 98989 | 146 | 168 | 192 | 234 | 2 | 7
580.87 | 10.812 | 92486 | 103896 | 150 | 172 | 197 | 240 | 2 | 6
585.87 | 10.401 | 96149 | 108448 | 152 | 175 | 201 | 246 | 2 | 6
590.87 | 9.836 | 101662 | 112768 | 157 | 180 | 206 | 251 | 2 | 5
595.87 | 9.331 | 107168 | 119261 | 161 | 185 | 212 | 257 | 2 | 6
600.87 | 8.975 | 111424 | 124086 | 164 | 188 | 216 | 263 | 2 | 6
605.87 | 8.689 | 115094 | 128146 | 166 | 191 | 220 | 267 | 2 | 6
610.87 | 8.297 | 120530 | 132674 | 171 | 196 | 224 | 272 | 2 | 6
615.87 | 7.838 | 127587 | 138095 | 177 | 202 | 230 | 277 | 2 | 6
620.87 | 7.566 | 132163 | 143118 | 180 | 205 | 234 | 283 | 2 | 6
625.87 | 7.286 | 137259 | 147634 | 183 | 209 | 239 | 287 | 2 | 5
630.87 | 6.998 | 142906 | 152813 | 187 | 213 | 244 | 293 | 2 | 5
635.87 | 6.766 | 147789 | 158605 | 190 | 217 | 248 | 298 | 2 | 5
640.87 | 6.634 | 150746 | 162868 | 191 | 219 | 251 | 302 | 2 | 5
645.87 | 6.405 | 156140 | 166225 | 195 | 223 | 255 | 306 | 2 | 5
650.87 | 6.247 | 160080 | 171487 | 197 | 226 | 259 | 311 | 2 | 5
655.87 | 6.13 | 163145 | 176264 | 198 | 228 | 262 | 315 | 2 | 4
660.87 | 5.774 | 173187 | 182399 | 205 | 235 | 269 | 321 | 2 | 4
665.87 | 5.662 | 176606 | 186546 | 207 | 237 | 272 | 325 | 2 | 4
670.87 | 5.496 | 181938 | 189331 | 211 | 241 | 275 | 327 | 2 | 3
675.87 | 5.326 | 187760 | 194671 | 214 | 244 | 279 | 332 | 2 | 3
680.87 | 5.209 | 191958 | 200763 | 215 | 247 | 284 | 338 | 2 | 3
685.87 | 4.975 | 200987 | 204975 | 222 | 253 | 288 | 341 | 2 | 3
690.87 | 4.849 | 206225 | 209041 | 225 | 256 | 292 | 345 | 2 | 3
695.87 | 4.739 | 211028 | 214408 | 227 | 259 | 296 | 350 | 2 | 2
700.87 | 4.61 | 216933 | 219830 | 230 | 263 | 300 | 354 | 2 | 2
705.87 | 4.521 | 221174 | 224475 | 233 | 265 | 303 | 357 | 2 | 2
710.87 | 4.393 | 227656 | 229631 | 236 | 269 | 307 | 362 | 2 | 3
715.87 | 4.355 | 229619 | 236389 | 236 | 270 | 310 | 367 | 2 | 3
720.87 | 4.33 | 230930 | 240497 | 236 | 271 | 312 | 370 | 2 | 3
725.87 | 4.165 | 240111 | 244513 | 242 | 276 | 316 | 373 | 2 | 2
730.87 | 4.084 | 244838 | 250490 | 244 | 279 | 320 | 378 | 2 | 2
735.87 | 4.001 | 249933 | 255863 | 246 | 282 | 324 | 382 | 2 | 2
740.87 | 3.936 | 254054 | 259310 | 248 | 284 | 326 | 385 | 1 | 2
745.87 | 3.85 | 259720 | 265627 | 251 | 288 | 330 | 389 | 1 | 2
750.87 | 3.731 | 268029 | 268878 | 256 | 292 | 333 | 392 | 1 | 2
755.87 | 3.642 | 274551 | 270759 | 260 | 296 | 336 | 394 | 1 | 2
760.87 | 3.588 | 278706 | 275501 | 261 | 298 | 339 | 398 | 1 | 1
765.87 | 3.558 | 281026 | 281463 | 262 | 299 | 342 | 402 | 1 | 2
770.87 | 3.479 | 287471 | 287527 | 265 | 302 | 346 | 406 | 1 | 1
775.87 | 3.427 | 291837 | 289860 | 268 | 305 | 347 | 407 | 1 | 2
780.87 | 3.305 | 302534 | 299714 | 272 | 310 | 354 | 415 | 1 | 1
785.87 | 3.222 | 310331 | 301152 | 277 | 314 | 356 | 416 | 1 | 2
790.87 | 3.295 | 303481 | 299203 | 273 | 311 | 354 | 414 | 1 | 2
795.87 | 3.172 | 315256 | 308942 | 279 | 317 | 360 | 421 | 1 | 2
800.87 | 3.105 | 322078 | 313064 | 282 | 320 | 363 | 424 | 1 | 1
805.87 | 3.071 | 325586 | 320791 | 282 | 322 | 367 | 429 | 1 | 1
810.87 | 2.992 | 334247 | 325334 | 287 | 326 | 371 | 432 | 1 | 1
815.87 | 2.908 | 343851 | 329973 | 291 | 331 | 376 | 436 | 1 | 1
820.87 | 2.871 | 348279 | 332951 | 293 | 333 | 378 | 438 | 1 | 1
825.87 | 2.845 | 351493 | 337330 | 295 | 334 | 379 | 441 | 1 | 1
830.87 | 2.811 | 355797 | 339796 | 297 | 337 | 381 | 442 | 1 | 1
835.87 | 2.799 | 357315 | 339737 | 298 | 337 | 382 | 443 | 1 | 1
840.87 | 2.798 | 357450 | 340242 | 298 | 337 | 382 | 443 | 1 | 2
845.87 | 2.78 | 359771 | 347393 | 298 | 338 | 384 | 447 | 1 | 2
850.87 | 2.689 | 371881 | 353264 | 304 | 344 | 390 | 451 | 1 | 1
855.87 | 2.668 | 374743 | 355975 | 305 | 345 | 391 | 453 | 1 | 2
860.87 | 2.593 | 385680 | 369542 | 309 | 350 | 397 | 461 | 1 | 2
865.87 | 2.579 | 387721 | 373035 | 310 | 351 | 398 | 463 | 1 | 2
870.87 | 2.56 | 390684 | 372595 | 312 | 353 | 399 | 463 | 1 | 2
875.87 | 2.547 | 392588 | 377905 | 312 | 354 | 400 | 466 | 1 | 2
880.87 | 2.523 | 396284 | 383873 | 313 | 355 | 403 | 469 | 1 | 2
885.87 | 2.479 | 403467 | 389690 | 315 | 358 | 407 | 473 | 1 | 2
890.87 | 2.451 | 408054 | 390995 | 317 | 360 | 409 | 474 | 1 | 2
895.87 | 2.412 | 414524 | 391396 | 322 | 363 | 410 | 475 | 1 | 2
900.87 | 2.362 | 423423 | 394453 | 326 | 367 | 413 | 477 | 1 | 1
905.87 | 2.359 | 423912 | 396054 | 326 | 367 | 414 | 478 | 1 | 1
910.87 | 2.385 | 419260 | 396936 | 323 | 365 | 413 | 478 | 1 | 2
915.87 | 2.308 | 433191 | 402553 | 331 | 371 | 417 | 482 | 1 | 2
920.87 | 2.308 | 433367 | 404366 | 330 | 371 | 418 | 483 | 1 | 2
925.87 | 2.267 | 441119 | 412501 | 333 | 375 | 422 | 488 | 1 | 1
930.87 | 2.246 | 445227 | 412746 | 335 | 376 | 423 | 488 | 1 | 1
935.87 | 2.328 | 429600 | 397891 | 329 | 370 | 415 | 479 | 1 | 1
940.87 | 2.29 | 436674 | 398872 | 334 | 373 | 417 | 480 | 1 | 1
945.87 | 2.238 | 446750 | 405794 | 338 | 377 | 421 | 484 | 1 | 1
950.87 | 2.23 | 448420 | 407709 | 338 | 378 | 423 | 486 | 1 | 1
955.87 | 2.144 | 466386 | 412086 | 347 | 385 | 428 | 490 | 1 | 1
960.87 | 2.111 | 473786 | 423438 | 348 | 388 | 433 | 496 | 1 | 1
965.87 | 2.107 | 474619 | 419183 | 350 | 389 | 432 | 494 | 1 | 1
970.87 | 2.126 | 470263 | 423160 | 347 | 387 | 432 | 496 | 1 | 1
975.87 | 2.052 | 487396 | 439955 | 353 | 394 | 439 | 505 | 1 | 1
980.87 | 2.066 | 484081 | 441524 | 351 | 393 | 439 | 505 | 1 | 2
985.87 | 2.049 | 487927 | 444125 | 353 | 394 | 441 | 507 | 1 | 2
990.87 | 2.038 | 490695 | 452492 | 353 | 395 | 443 | 511 | 1 | 1
995.87 | 2.05 | 487865 | 455798 | 350 | 394 | 444 | 513 | 1 | 1
1000.87 | 2.06 | 485414 | 453235 | 350 | 393 | 442 | 510 | 1 | 2
1005.87 | 1.982 | 504593 | 455940 | 360 | 401 | 446 | 513 | 1 | 1
1010.87 | 1.99 | 502493 | 458873 | 359 | 400 | 445 | 514 | 1 | 2
1015.87 | 2.015 | 496338 | 462194 | 355 | 397 | 445 | 515 | 1 | 2
1020.87 | 1.999 | 500209 | 463064 | 358 | 399 | 445 | 515 | 1 | 2
1025.87 | 1.968 | 508232 | 473189 | 360 | 402 | 449 | 521 | 1 | 2
1030.87 | 1.95 | 512768 | 473652 | 362 | 404 | 450 | 521 | 1 | 1
1035.87 | 1.939 | 515806 | 475036 | 364 | 405 | 451 | 522 | 1 | 2
1040.87 | 1.937 | 516234 | 486170 | 362 | 405 | 454 | 527 | 1 | 2
1045.87 | 1.87 | 534747 | 492932 | 371 | 413 | 459 | 532 | 1 | 1
1050.87 | 1.839 | 543660 | 520977 | 372 | 416 | 465 | 544 | 2 | 2
1055.87 | 1.829 | 546732 | 520551 | 373 | 417 | 466 | 544 | 2 | 2
1060.87 | 1.825 | 547813 | 525814 | 372 | 418 | 468 | 547 | 2 | 2
1065.87 | 1.799 | 555977 | 528056 | 377 | 421 | 470 | 548 | 2 | 2
1070.87 | 1.794 | 557397 | 532715 | 377 | 421 | 471 | 550 | 2 | 2
1075.87 | 1.762 | 567536 | 541322 | 379 | 425 | 477 | 556 | 1 | 2
1080.87 | 1.783 | 560730 | 533534 | 378 | 422 | 473 | 551 | 1 | 2
1085.87 | 1.752 | 570624 | 540269 | 381 | 426 | 476 | 556 | 1 | 2
1090.87 | 1.77 | 565023 | 547092 | 377 | 424 | 477 | 559 | 1 | 2
1095.87 | 1.768 | 565479 | 552907 | 376 | 424 | 478 | 561 | 1 | 2
1100.87 | 1.744 | 573535 | 559690 | 379 | 427 | 482 | 565 | 1 | 1
1105.87 | 1.734 | 576698 | 553747 | 380 | 428 | 483 | 564 | 1 | 1
1110.87 | 1.736 | 576013 | 558462 | 379 | 428 | 484 | 566 | 1 | 1
1115.87 | 1.746 | 572596 | 559239 | 377 | 427 | 483 | 566 | 1 | 1
1120.87 | 1.752 | 570806 | 561923 | 376 | 426 | 483 | 567 | 1 | 1
1125.87 | 1.743 | 573754 | 560855 | 377 | 427 | 484 | 567 | 1 | 1
1130.87 | 1.759 | 568626 | 551879 | 374 | 425 | 484 | 564 | 1 | 1
1135.87 | 1.749 | 571779 | 558431 | 374 | 427 | 487 | 567 | 1 | 1
1140.87 | 1.701 | 587749 | 566186 | 381 | 433 | 492 | 572 | 1 | 1
1145.87 | 1.723 | 580426 | 559830 | 378 | 430 | 489 | 568 | 1 | 1
1150.87 | 1.732 | 577313 | 564233 | 375 | 429 | 490 | 570 | 1 | 1
1155.87 | 1.7 | 588117 | 562876 | 381 | 433 | 491 | 570 | 1 | 1
1160.87 | 1.704 | 586932 | 562462 | 382 | 432 | 489 | 569 | 1 | 1
1165.88 | 1.688 | 592354 | 573460 | 383 | 434 | 493 | 574 | 1 | 1
1170.88 | 1.672 | 598015 | 591738 | 383 | 436 | 497 | 582 | 1 | 1
1175.88 | 1.634 | 611908 | 592205 | 389 | 441 | 500 | 583 | 1 | 1
1180.88 | 1.652 | 605321 | 593846 | 386 | 439 | 499 | 584 | 1 | 1
1185.88 | 1.636 | 611238 | 591709 | 390 | 441 | 498 | 582 | 1 | 1
1190.88 | 1.627 | 614694 | 602937 | 390 | 442 | 502 | 588 | 1 | 1
1195.88 | 1.635 | 611770 | 612596 | 387 | 441 | 503 | 592 | 1 | 1
1200.88 | 1.578 | 633668 | 622109 | 394 | 449 | 511 | 598 | 1 | 1
1205.88 | 1.576 | 634503 | 626542 | 394 | 449 | 513 | 600 | 1 | 1
1210.88 | 1.593 | 627795 | 625669 | 391 | 447 | 512 | 599 | 1 | 1
1215.88 | 1.577 | 634069 | 625467 | 393 | 449 | 513 | 599 | 1 | 1
1220.88 | 1.534 | 651922 | 625818 | 402 | 456 | 517 | 600 | 1 | 1
1225.88 | 1.547 | 646513 | 630862 | 398 | 454 | 517 | 602 | 1 | 1
1230.88 | 1.558 | 641673 | 624726 | 398 | 452 | 514 | 599 | 1 | 1
1235.88 | 1.495 | 668895 | 619399 | 412 | 461 | 517 | 598 | 1 | 1
1240.88 | 1.487 | 672589 | 630694 | 411 | 463 | 521 | 604 | 1 | 1
1245.88 | 1.51 | 662420 | 633828 | 406 | 459 | 520 | 604 | 1 | 1
1250.88 | 1.49 | 671126 | 638949 | 409 | 462 | 522 | 607 | 1 | 1
1255.88 | 1.478 | 676470 | 645951 | 410 | 464 | 525 | 610 | 1 | 1
1260.88 | 1.472 | 679260 | 646734 | 411 | 465 | 526 | 611 | 1 | 1
1265.88 | 1.454 | 687730 | 639659 | 415 | 468 | 527 | 609 | 1 | 0
1270.88 | 1.45 | 689653 | 637483 | 415 | 469 | 529 | 609 | 1 | 0
1275.88 | 1.448 | 690657 | 640613 | 416 | 469 | 529 | 610 | 1 | 0
1280.88 | 1.484 | 673631 | 633782 | 409 | 463 | 524 | 607 | 1 | 0
1285.88 | 1.521 | 657461 | 624865 | 403 | 457 | 520 | 602 | 1 | 0
1290.88 | 1.527 | 655053 | 625459 | 401 | 457 | 519 | 602 | 1 | 0
1295.88 | 1.524 | 656033 | 627087 | 402 | 457 | 520 | 603 | 1 | 0
1300.88 | 1.518 | 658669 | 632422 | 401 | 458 | 522 | 605 | 1 | 0
1305.88 | 1.488 | 671841 | 633481 | 407 | 462 | 525 | 607 | 1 | 0
1310.88 | 1.491 | 670795 | 622860 | 409 | 462 | 522 | 602 | 1 | 1
1315.88 | 1.509 | 662588 | 601022 | 409 | 459 | 516 | 592 | 1 | 0
1320.88 | 1.51 | 662255 | 589881 | 410 | 459 | 514 | 588 | 1 | 0
1325.88 | 1.531 | 652962 | 591618 | 406 | 456 | 512 | 588 | 1 | 0
1330.88 | 1.531 | 653076 | 595357 | 407 | 456 | 511 | 589 | 1 | 1
1335.88 | 1.544 | 647874 | 603801 | 404 | 454 | 511 | 591 | 1 | 1
1340.88 | 1.538 | 650053 | 604406 | 405 | 455 | 511 | 592 | 1 | 1
1345.88 | 1.51 | 662458 | 608263 | 409 | 459 | 516 | 595 | 1 | 0
1350.88 | 1.494 | 669157 | 607307 | 412 | 462 | 517 | 595 | 1 | 0
1355.88 | 1.516 | 659836 | 587730 | 410 | 458 | 513 | 587 | 1 | 0
1360.88 | 1.558 | 641832 | 578483 | 403 | 452 | 507 | 582 | 1 | 0
1365.88 | 1.526 | 655383 | 582865 | 409 | 457 | 510 | 584 | 1 | 0
1370.88 | 1.523 | 656427 | 582930 | 409 | 457 | 511 | 585 | 1 | 0
1375.88 | 1.482 | 674897 | 588045 | 416 | 463 | 516 | 589 | 1 | 0
1380.88 | 1.482 | 674957 | 591164 | 415 | 464 | 518 | 590 | 1 | 0
1385.88 | 1.441 | 694081 | 607645 | 420 | 470 | 525 | 599 | 1 | 0
1390.88 | 1.426 | 701414 | 611341 | 422 | 473 | 529 | 601 | 1 | 0
1395.88 | 1.442 | 693260 | 605369 | 419 | 470 | 527 | 599 | 1 | 0
1400.88 | 1.475 | 677812 | 603935 | 413 | 464 | 523 | 596 | 1 | 0
1405.88 | 1.469 | 680651 | 607122 | 415 | 465 | 523 | 598 | 1 | 0
1410.88 | 1.485 | 673573 | 594661 | 413 | 463 | 519 | 592 | 1 | 0
1415.88 | 1.459 | 685357 | 595685 | 417 | 467 | 523 | 594 | 1 | 0
1420.88 | 1.489 | 671378 | 586799 | 413 | 462 | 518 | 589 | 1 | 0
1425.88 | 1.503 | 665456 | 584037 | 410 | 460 | 516 | 587 | 1 | 0
1430.88 | 1.511 | 661807 | 588264 | 408 | 459 | 516 | 589 | 1 | 0
1435.88 | 1.513 | 660861 | 591157 | 407 | 459 | 517 | 590 | 1 | 0
1440.88 | 1.496 | 668231 | 596804 | 411 | 461 | 518 | 592 | 1 | 0
1445.88 | 1.505 | 664610 | 593112 | 409 | 460 | 517 | 591 | 1 | 0
1450.88 | 1.493 | 669751 | 591683 | 412 | 462 | 518 | 591 | 1 | 0
1455.88 | 1.489 | 671653 | 589687 | 412 | 462 | 519 | 590 | 1 | 0
1460.88 | 1.493 | 669869 | 591310 | 411 | 462 | 519 | 591 | 1 | 0
1465.88 | 1.495 | 668964 | 594005 | 410 | 461 | 520 | 592 | 1 | 0
1470.88 | 1.446 | 691704 | 608638 | 417 | 469 | 528 | 600 | 1 | 0
1475.88 | 1.459 | 685597 | 607533 | 414 | 467 | 527 | 599 | 1 | 0
1480.88 | 1.49 | 671249 | 617491 | 407 | 462 | 525 | 602 | 1 | 0
1485.88 | 1.547 | 646527 | 595307 | 398 | 454 | 517 | 591 | 1 | 1
1490.88 | 1.492 | 670130 | 638055 | 404 | 462 | 528 | 608 | 1 | 2
1495.88 | 1.434 | 697527 | 647119 | 414 | 471 | 536 | 614 | 1 | 2
1500.88 | 1.438 | 695372 | 648187 | 413 | 470 | 536 | 614 | 1 | 2
1505.88 | 1.429 | 699574 | 650812 | 414 | 472 | 538 | 616 | 1 | 2
1510.88 | 1.425 | 701885 | 647066 | 416 | 473 | 537 | 614 | 1 | 2
1515.88 | 1.403 | 712972 | 666424 | 418 | 476 | 542 | 622 | 1 | 2
1520.88 | 1.4 | 714071 | 669735 | 418 | 477 | 544 | 624 | 1 | 2
1525.88 | 1.369 | 730366 | 673898 | 424 | 482 | 548 | 626 | 1 | 2
1530.88 | 1.379 | 725070 | 666280 | 425 | 480 | 544 | 622 | 1 | 2
1535.88 | 1.364 | 733386 | 677553 | 425 | 483 | 549 | 627 | 1 | 2
1540.88 | 1.328 | 753025 | 682569 | 433 | 490 | 554 | 631 | 1 | 2
1545.88 | 1.359 | 735642 | 675889 | 427 | 484 | 548 | 626 | 1 | 2
1550.88 | 1.335 | 749125 | 679203 | 433 | 488 | 551 | 628 | 1 | 2
1555.88 | 1.324 | 755400 | 685160 | 436 | 490 | 552 | 631 | 1 | 2
1560.88 | 1.297 | 771067 | 688799 | 441 | 495 | 556 | 633 | 1 | 2
1565.88 | 1.281 | 780488 | 691004 | 445 | 498 | 558 | 635 | 1 | 2
1570.88 | 1.298 | 770320 | 674891 | 443 | 495 | 553 | 627 | 1 | 3
1575.88 | 1.294 | 772770 | 677135 | 445 | 496 | 553 | 628 | 1 | 3
1580.88 | 1.3 | 769313 | 670948 | 444 | 495 | 551 | 626 | 1 | 3
1585.88 | 1.303 | 767597 | 650156 | 447 | 494 | 547 | 618 | 1 | 3
1590.88 | 1.288 | 776451 | 641635 | 452 | 497 | 547 | 616 | 1 | 3
1595.88 | 1.295 | 772231 | 638460 | 451 | 496 | 545 | 614 | 1 | 3
1600.88 | 1.295 | 772001 | 634630 | 450 | 496 | 546 | 614 | 1 | 3
1605.88 | 1.315 | 760338 | 641359 | 443 | 492 | 546 | 615 | 1 | 3
1610.88 | 1.322 | 756658 | 643174 | 441 | 491 | 546 | 616 | 1 | 3
1615.88 | 1.31 | 763069 | 646843 | 442 | 493 | 550 | 618 | 1 | 2
1620.88 | 1.306 | 765846 | 643346 | 444 | 494 | 549 | 617 | 1 | 2
1625.88 | 1.3 | 769184 | 643460 | 445 | 495 | 550 | 617 | 1 | 2
1630.88 | 1.273 | 785632 | 643263 | 452 | 500 | 553 | 619 | 1 | 3
1635.88 | 1.226 | 815352 | 642912 | 465 | 509 | 558 | 622 | 1 | 3
1640.88 | 1.204 | 830734 | 643593 | 471 | 514 | 561 | 624 | 1 | 2
1645.88 | 1.215 | 822864 | 649316 | 468 | 512 | 560 | 624 | 1 | 3
1650.88 | 1.196 | 835776 | 666338 | 471 | 516 | 565 | 631 | 1 | 2
1655.88 | 1.186 | 843395 | 667857 | 473 | 518 | 567 | 633 | 1 | 2
1660.88 | 1.179 | 848531 | 669032 | 475 | 520 | 568 | 634 | 1 | 2
1665.88 | 1.179 | 848534 | 650450 | 477 | 520 | 566 | 628 | 1 | 2
1670.88 | 1.167 | 856975 | 652813 | 481 | 522 | 567 | 630 | 1 | 2
1675.88 | 1.149 | 870571 | 671593 | 483 | 526 | 574 | 638 | 1 | 1
1680.88 | 1.156 | 864815 | 668452 | 482 | 525 | 571 | 636 | 1 | 1
1685.88 | 1.165 | 858476 | 658983 | 481 | 523 | 569 | 633 | 1 | 1
1690.88 | 1.165 | 858346 | 659528 | 481 | 523 | 568 | 633 | 1 | 1
1695.88 | 1.158 | 863821 | 654690 | 484 | 524 | 568 | 632 | 1 | 1
1700.88 | 1.155 | 866006 | 650074 | 485 | 525 | 568 | 631 | 1 | 1
1705.88 | 1.171 | 854268 | 647488 | 481 | 521 | 565 | 628 | 1 | 1
1710.88 | 1.192 | 838806 | 647388 | 476 | 517 | 561 | 626 | 1 | 2
1715.88 | 1.192 | 838638 | 652705 | 475 | 517 | 563 | 628 | 1 | 2
1720.88 | 1.199 | 834202 | 654400 | 474 | 515 | 561 | 627 | 1 | 2
1725.88 | 1.205 | 830177 | 658723 | 471 | 514 | 561 | 628 | 1 | 2
1730.88 | 1.219 | 820490 | 659431 | 468 | 511 | 558 | 627 | 1 | 2
1735.88 | 1.229 | 813453 | 653144 | 465 | 509 | 557 | 625 | 1 | 2
1740.88 | 1.219 | 820244 | 652308 | 466 | 511 | 560 | 626 | 1 | 2
1745.88 | 1.206 | 829214 | 657242 | 469 | 514 | 563 | 628 | 1 | 2
1750.88 | 1.199 | 834299 | 661715 | 470 | 515 | 565 | 631 | 1 | 2
1755.88 | 1.209 | 827069 | 650080 | 470 | 513 | 560 | 626 | 1 | 2
1760.88 | 1.199 | 834030 | 650340 | 473 | 515 | 561 | 626 | 1 | 2
1765.88 | 1.181 | 846406 | 670277 | 475 | 519 | 567 | 634 | 1 | 2
1770.88 | 1.175 | 851078 | 676046 | 475 | 520 | 570 | 637 | 1 | 2
1775.88 | 1.15 | 869553 | 720855 | 478 | 526 | 579 | 653 | 1 | 2
1780.88 | 1.143 | 875226 | 723590 | 479 | 528 | 582 | 655 | 1 | 2
1785.88 | 1.147 | 872136 | 724356 | 477 | 527 | 582 | 655 | 1 | 2
1790.88 | 1.141 | 876297 | 727630 | 478 | 528 | 584 | 657 | 1 | 2
1795.88 | 1.15 | 869814 | 718415 | 476 | 526 | 582 | 653 | 1 | 2
1800.88 | 1.148 | 871378 | 721160 | 476 | 527 | 583 | 654 | 1 | 2
1805.88 | 1.112 | 898989 | 722192 | 485 | 535 | 590 | 658 | 1 | 1
1810.88 | 1.121 | 892394 | 722723 | 482 | 533 | 589 | 658 | 1 | 1
1815.88 | 1.12 | 892803 | 724195 | 483 | 533 | 588 | 658 | 1 | 1
1820.88 | 1.072 | 932597 | 746903 | 496 | 545 | 598 | 669 | 1 | 1
1825.88 | 1.081 | 924811 | 754326 | 494 | 543 | 595 | 669 | 1 | 1
1830.88 | 1.074 | 931333 | 753488 | 498 | 544 | 596 | 669 | 1 | 1
1835.88 | 1.073 | 932065 | 758538 | 497 | 545 | 597 | 671 | 1 | 1
1840.88 | 1.085 | 921532 | 767381 | 492 | 542 | 596 | 673 | 1 | 1
1845.88 | 1.072 | 932876 | 769691 | 497 | 545 | 598 | 675 | 1 | 1
1850.88 | 1.074 | 931395 | 770834 | 496 | 544 | 598 | 675 | 1 | 1
1855.88 | 1.077 | 928315 | 771477 | 494 | 544 | 598 | 675 | 1 | 1
1860.88 | 1.077 | 928084 | 768975 | 494 | 544 | 598 | 674 | 1 | 1
1865.89 | 1.083 | 923206 | 769456 | 492 | 542 | 597 | 674 | 1 | 1
1870.89 | 1.073 | 931712 | 766657 | 494 | 545 | 600 | 675 | 1 | 1
1875.89 | 1.084 | 922789 | 763997 | 491 | 542 | 599 | 673 | 1 | 1
1880.89 | 1.024 | 977026 | 820774 | 507 | 558 | 614 | 694 | 1 | 2
1885.89 | 1.04 | 961993 | 834542 | 498 | 553 | 614 | 698 | 1 | 2
1890.89 | 1.059 | 943958 | 803354 | 497 | 548 | 605 | 686 | 1 | 2
1895.89 | 1.073 | 931613 | 801178 | 492 | 545 | 602 | 684 | 1 | 2