## Structure - Raw data
t [s] | BC [mm⁻²] | M̅B̅A̅ [µm²] | SD M̅B̅A̅ [µm²] | Ravg [µm] | Rrms [µm] | R21 [µm] | R32 [µm] | v | w
334.72 | 119.624 | 8360 | 3141 | 51 | 52 | 52 | 54 | 2 | 9
339.72 | 108.616 | 9207 | 3997 | 53 | 54 | 55 | 58 | 2 | 11
344.72 | 108.75 | 9195 | 3872 | 53 | 54 | 55 | 57 | 2 | 5
349.72 | 103.971 | 9618 | 4228 | 54 | 55 | 56 | 59 | 2 | 8
354.72 | 101.045 | 9897 | 4198 | 55 | 56 | 57 | 60 | 1 | 4
359.72 | 96.224 | 10392 | 4484 | 56 | 58 | 59 | 61 | 1 | 2
364.72 | 93.087 | 10743 | 4785 | 57 | 58 | 60 | 63 | 1 | 2
369.72 | 90.941 | 10996 | 5021 | 58 | 59 | 61 | 64 | 1 | 3
374.72 | 88.044 | 11358 | 5216 | 59 | 60 | 62 | 65 | 1 | 4
379.72 | 88.246 | 11332 | 5047 | 59 | 60 | 61 | 64 | 1 | 4
384.72 | 86.842 | 11515 | 5025 | 59 | 61 | 62 | 65 | 1 | 1
389.72 | 85.084 | 11753 | 5369 | 60 | 61 | 63 | 66 | 1 | 2
394.72 | 84.615 | 11818 | 5694 | 60 | 61 | 63 | 66 | 1 | 4
399.72 | 82.536 | 12116 | 6051 | 60 | 62 | 64 | 67 | 2 | 7
404.72 | 81.715 | 12238 | 6133 | 61 | 62 | 64 | 68 | 2 | 6
409.72 | 80.443 | 12431 | 6430 | 61 | 63 | 65 | 69 | 2 | 9
414.72 | 78.965 | 12664 | 6757 | 62 | 63 | 65 | 70 | 2 | 12
419.72 | 76.848 | 13013 | 7344 | 62 | 64 | 66 | 71 | 3 | 18
424.72 | 75.628 | 13223 | 7766 | 63 | 65 | 67 | 72 | 4 | 34
429.72 | 73.655 | 13577 | 8267 | 63 | 66 | 68 | 74 | 4 | 37
434.72 | 72.161 | 13858 | 8909 | 64 | 66 | 69 | 75 | 4 | 44
439.72 | 70.001 | 14285 | 9508 | 65 | 67 | 70 | 77 | 5 | 64
444.72 | 68.74 | 14548 | 10120 | 65 | 68 | 71 | 78 | 5 | 58
449.72 | 66.633 | 15008 | 11188 | 66 | 69 | 72 | 80 | 6 | 73
454.72 | 65.543 | 15257 | 11646 | 67 | 70 | 73 | 81 | 7 | 98
459.72 | 64.062 | 15610 | 12271 | 67 | 70 | 74 | 83 | 6 | 84
464.72 | 62.944 | 15887 | 12892 | 68 | 71 | 75 | 84 | 7 | 105
469.72 | 61.848 | 16169 | 13897 | 68 | 72 | 76 | 86 | 8 | 131
474.72 | 59.789 | 16725 | 15057 | 69 | 73 | 77 | 89 | 8 | 130
479.72 | 57.589 | 17365 | 13895 | 70 | 74 | 78 | 89 | 4 | 28
484.72 | 56.121 | 17819 | 14796 | 71 | 75 | 80 | 91 | 4 | 30
489.72 | 54.702 | 18281 | 14984 | 72 | 76 | 81 | 92 | 4 | 29
494.72 | 52.641 | 18996 | 16503 | 73 | 78 | 83 | 95 | 4 | 28
499.72 | 50.59 | 19767 | 17873 | 74 | 79 | 85 | 98 | 4 | 32
504.72 | 49.569 | 20174 | 18455 | 75 | 80 | 86 | 100 | 4 | 25
509.72 | 47.364 | 21113 | 20820 | 76 | 82 | 88 | 105 | 4 | 32
514.72 | 43.533 | 22971 | 23372 | 79 | 86 | 93 | 111 | 4 | 34
519.72 | 41.587 | 24046 | 25961 | 80 | 87 | 96 | 116 | 4 | 32
524.72 | 38.912 | 25699 | 28858 | 82 | 90 | 99 | 122 | 5 | 36
529.72 | 35.425 | 28229 | 33269 | 86 | 95 | 105 | 131 | 5 | 31
534.72 | 33.227 | 30096 | 36561 | 88 | 98 | 109 | 137 | 5 | 32
539.72 | 31.077 | 32178 | 40998 | 90 | 101 | 113 | 145 | 5 | 33
544.72 | 28.425 | 35180 | 45270 | 94 | 106 | 119 | 153 | 4 | 29
549.72 | 26.676 | 37487 | 49008 | 97 | 109 | 124 | 160 | 4 | 27
554.72 | 24.996 | 40006 | 52634 | 99 | 113 | 128 | 166 | 4 | 25
559.72 | 22.731 | 43993 | 58444 | 104 | 118 | 135 | 176 | 4 | 26
564.72 | 20.864 | 47930 | 65522 | 107 | 124 | 142 | 187 | 4 | 25
569.72 | 19.125 | 52287 | 71042 | 112 | 129 | 149 | 195 | 4 | 25
574.72 | 17.476 | 57222 | 79006 | 116 | 135 | 156 | 205 | 4 | 28
579.72 | 15.646 | 63915 | 87789 | 123 | 143 | 166 | 217 | 4 | 24
584.72 | 14.469 | 69113 | 93541 | 128 | 148 | 172 | 224 | 4 | 23
589.72 | 13.136 | 76128 | 102803 | 133 | 156 | 182 | 236 | 4 | 21
594.72 | 11.943 | 83731 | 112672 | 139 | 163 | 192 | 248 | 4 | 20
599.72 | 10.611 | 94239 | 123949 | 148 | 173 | 203 | 260 | 4 | 20
604.72 | 9.51 | 105147 | 135266 | 156 | 183 | 214 | 272 | 3 | 16
609.72 | 8.686 | 115130 | 147366 | 163 | 191 | 224 | 284 | 3 | 15
614.72 | 8.222 | 121632 | 157006 | 167 | 197 | 232 | 294 | 3 | 14
619.72 | 7.404 | 135061 | 172849 | 176 | 207 | 245 | 309 | 3 | 12
624.72 | 6.927 | 144365 | 185676 | 181 | 214 | 254 | 322 | 3 | 8
629.72 | 6.404 | 156151 | 199101 | 188 | 223 | 264 | 333 | 2 | 8
634.72 | 6.04 | 165554 | 210790 | 193 | 230 | 272 | 343 | 2 | 7
639.72 | 5.671 | 176341 | 225897 | 200 | 237 | 281 | 355 | 2 | 7
644.72 | 5.356 | 186703 | 243932 | 204 | 244 | 291 | 370 | 2 | 7
649.72 | 5.248 | 190558 | 253843 | 204 | 246 | 297 | 378 | 2 | 8
654.72 | 5.123 | 195203 | 266450 | 205 | 249 | 304 | 389 | 2 | 8
659.72 | 4.896 | 204232 | 281925 | 208 | 255 | 313 | 402 | 2 | 7
664.72 | 4.758 | 210177 | 294669 | 209 | 259 | 320 | 412 | 2 | 7
669.72 | 4.672 | 214021 | 302208 | 210 | 261 | 324 | 418 | 3 | 8
674.72 | 4.547 | 219938 | 310251 | 212 | 265 | 331 | 425 | 2 | 7
679.72 | 4.415 | 226483 | 325679 | 212 | 268 | 340 | 438 | 2 | 6
684.72 | 4.266 | 234385 | 338080 | 215 | 273 | 347 | 447 | 2 | 6
689.72 | 4.133 | 241956 | 347800 | 218 | 278 | 353 | 453 | 2 | 5
694.72 | 4.149 | 241001 | 351740 | 216 | 277 | 355 | 457 | 2 | 5
699.72 | 4.102 | 243793 | 357378 | 217 | 279 | 357 | 461 | 2 | 6
704.72 | 3.936 | 254043 | 388719 | 219 | 284 | 369 | 483 | 2 | 7
709.72 | 3.94 | 253826 | 387862 | 219 | 284 | 370 | 483 | 2 | 7
714.72 | 3.88 | 257709 | 400189 | 219 | 286 | 374 | 492 | 2 | 7
719.72 | 3.808 | 262600 | 407600 | 221 | 289 | 378 | 496 | 2 | 7
724.72 | 3.722 | 268704 | 417828 | 223 | 292 | 383 | 503 | 2 | 6
729.72 | 3.602 | 277623 | 429378 | 227 | 297 | 389 | 510 | 2 | 6
734.72 | 3.527 | 283496 | 440229 | 231 | 300 | 391 | 516 | 2 | 6
739.72 | 3.461 | 288959 | 454359 | 231 | 303 | 398 | 526 | 2 | 6
744.72 | 3.429 | 291599 | 461737 | 231 | 305 | 402 | 531 | 2 | 6
749.72 | 3.395 | 294563 | 470470 | 232 | 306 | 404 | 537 | 2 | 6
754.72 | 3.312 | 301935 | 482067 | 235 | 310 | 409 | 543 | 2 | 6
759.72 | 3.373 | 296494 | 469651 | 234 | 307 | 404 | 535 | 2 | 6
764.72 | 3.327 | 300596 | 487981 | 234 | 309 | 410 | 547 | 2 | 7
769.72 | 3.291 | 303835 | 510370 | 232 | 311 | 416 | 563 | 3 | 7
774.72 | 3.22 | 310578 | 527655 | 234 | 314 | 423 | 574 | 3 | 7
779.72 | 3.233 | 309314 | 526102 | 235 | 314 | 419 | 572 | 3 | 7
784.72 | 3.299 | 303137 | 514292 | 233 | 311 | 414 | 565 | 3 | 7
789.72 | 3.2 | 312484 | 527410 | 237 | 315 | 419 | 571 | 3 | 7
794.72 | 3.154 | 317071 | 533570 | 240 | 318 | 421 | 574 | 3 | 8
799.72 | 3.183 | 314173 | 533177 | 238 | 316 | 420 | 574 | 3 | 8
804.72 | 3.15 | 317507 | 532554 | 241 | 318 | 420 | 572 | 3 | 8
809.72 | 3.243 | 308322 | 527964 | 237 | 313 | 414 | 570 | 3 | 9
814.72 | 3.183 | 314147 | 538685 | 239 | 316 | 418 | 576 | 3 | 8
819.72 | 3.134 | 319037 | 545427 | 241 | 319 | 421 | 579 | 3 | 8
824.72 | 3.109 | 321606 | 544551 | 243 | 320 | 422 | 579 | 3 | 8
829.72 | 3.212 | 311338 | 524935 | 240 | 315 | 414 | 567 | 3 | 8
834.72 | 3.315 | 301667 | 514627 | 236 | 310 | 407 | 561 | 3 | 10
839.72 | 3.283 | 304571 | 522075 | 237 | 311 | 409 | 565 | 3 | 10
844.72 | 3.281 | 304740 | 520611 | 238 | 311 | 408 | 564 | 3 | 10
849.72 | 3.25 | 307699 | 522785 | 239 | 313 | 409 | 564 | 3 | 10
854.72 | 3.229 | 309651 | 526704 | 239 | 314 | 412 | 567 | 3 | 9
859.72 | 3.191 | 313409 | 530607 | 241 | 316 | 414 | 569 | 3 | 9
864.72 | 3.158 | 316613 | 535072 | 242 | 317 | 416 | 571 | 3 | 9
869.72 | 2.991 | 334317 | 566767 | 249 | 326 | 428 | 588 | 3 | 9
874.72 | 2.955 | 338424 | 568363 | 251 | 328 | 428 | 587 | 3 | 9
879.72 | 3.051 | 327801 | 554258 | 247 | 323 | 423 | 580 | 3 | 10
884.72 | 2.982 | 335299 | 559938 | 251 | 327 | 426 | 582 | 3 | 10
889.73 | 2.937 | 340470 | 559591 | 253 | 329 | 429 | 581 | 3 | 9
894.73 | 2.909 | 343776 | 568282 | 253 | 331 | 432 | 586 | 3 | 9
899.73 | 2.874 | 347944 | 568431 | 256 | 333 | 433 | 586 | 3 | 8
904.73 | 2.796 | 357632 | 571021 | 261 | 337 | 435 | 585 | 3 | 8
909.73 | 2.821 | 354474 | 567643 | 261 | 336 | 433 | 583 | 3 | 8
914.73 | 2.782 | 359414 | 572247 | 262 | 338 | 436 | 585 | 3 | 8
919.73 | 2.936 | 340583 | 528887 | 258 | 329 | 421 | 561 | 3 | 7
924.73 | 2.95 | 339012 | 528820 | 257 | 328 | 421 | 561 | 3 | 7
929.73 | 3.012 | 332029 | 520740 | 254 | 325 | 416 | 557 | 3 | 7
934.73 | 3.025 | 330533 | 521359 | 253 | 324 | 416 | 558 | 3 | 7
939.73 | 2.925 | 341902 | 538148 | 256 | 330 | 425 | 568 | 2 | 6
944.73 | 2.941 | 340070 | 539326 | 254 | 329 | 426 | 570 | 2 | 6
949.73 | 2.919 | 342590 | 542056 | 255 | 330 | 427 | 571 | 2 | 6
954.73 | 2.857 | 349982 | 550714 | 258 | 334 | 433 | 576 | 2 | 6
959.73 | 2.873 | 348115 | 551411 | 257 | 333 | 432 | 576 | 2 | 6
964.73 | 2.851 | 350723 | 553037 | 258 | 334 | 432 | 577 | 2 | 6
969.73 | 2.867 | 348746 | 552046 | 258 | 333 | 430 | 576 | 2 | 6
974.73 | 2.874 | 347903 | 549204 | 258 | 333 | 429 | 573 | 3 | 7
979.73 | 2.823 | 354179 | 558360 | 259 | 336 | 435 | 580 | 2 | 6
984.73 | 2.744 | 364476 | 561940 | 264 | 341 | 440 | 581 | 2 | 5
989.73 | 2.775 | 360358 | 560595 | 262 | 339 | 439 | 581 | 2 | 5
994.73 | 2.816 | 355054 | 555794 | 259 | 336 | 436 | 578 | 2 | 6
999.73 | 2.821 | 354478 | 553446 | 260 | 336 | 434 | 577 | 2 | 6
1004.73 | 2.804 | 356571 | 553451 | 261 | 337 | 435 | 576 | 2 | 6
1009.73 | 2.777 | 360067 | 556895 | 263 | 339 | 437 | 578 | 2 | 6
1014.73 | 2.825 | 354022 | 540734 | 260 | 336 | 433 | 569 | 2 | 5
1019.73 | 2.847 | 351276 | 537298 | 259 | 334 | 431 | 567 | 2 | 5
1024.73 | 2.829 | 353533 | 538731 | 260 | 335 | 433 | 569 | 2 | 5
1029.73 | 2.797 | 357471 | 542048 | 261 | 337 | 437 | 571 | 2 | 5
1034.73 | 2.808 | 356182 | 542242 | 260 | 337 | 437 | 572 | 2 | 5
1039.73 | 2.709 | 369151 | 553270 | 265 | 343 | 443 | 577 | 2 | 4
1044.73 | 2.777 | 360149 | 547609 | 262 | 339 | 438 | 574 | 2 | 5
1049.73 | 2.769 | 361138 | 550398 | 262 | 339 | 439 | 576 | 2 | 4
1054.73 | 2.709 | 369174 | 561026 | 265 | 343 | 443 | 581 | 2 | 4
1059.73 | 2.699 | 370532 | 561041 | 266 | 343 | 443 | 580 | 2 | 4
1064.73 | 2.691 | 371655 | 563731 | 267 | 344 | 443 | 582 | 2 | 4
1069.73 | 2.668 | 374796 | 569263 | 268 | 345 | 445 | 585 | 2 | 4
1074.73 | 2.673 | 374054 | 571707 | 268 | 345 | 445 | 587 | 2 | 4
1079.73 | 2.675 | 373803 | 571859 | 268 | 345 | 445 | 587 | 2 | 4
1084.73 | 2.591 | 385967 | 586221 | 271 | 351 | 453 | 595 | 2 | 4
1089.73 | 2.601 | 384414 | 585872 | 271 | 350 | 451 | 594 | 2 | 4
1094.73 | 2.609 | 383317 | 585515 | 271 | 349 | 451 | 594 | 2 | 4
1099.73 | 2.558 | 390923 | 591940 | 273 | 353 | 456 | 598 | 2 | 3
1104.73 | 2.535 | 394418 | 593937 | 275 | 354 | 457 | 598 | 2 | 3
1109.73 | 2.53 | 395223 | 595734 | 274 | 355 | 459 | 600 | 2 | 3
1114.73 | 2.539 | 393780 | 599704 | 273 | 354 | 459 | 603 | 2 | 3
1119.73 | 2.544 | 393096 | 598784 | 273 | 354 | 459 | 603 | 2 | 3
1124.73 | 2.618 | 381955 | 587605 | 269 | 349 | 453 | 597 | 2 | 4
1129.73 | 2.639 | 378962 | 587562 | 267 | 347 | 452 | 598 | 2 | 4
1134.73 | 2.605 | 383946 | 605803 | 268 | 350 | 456 | 607 | 2 | 5
1139.73 | 2.579 | 387724 | 605324 | 271 | 351 | 456 | 606 | 2 | 5
1144.73 | 2.571 | 388947 | 603014 | 271 | 352 | 457 | 604 | 2 | 5
1149.73 | 2.526 | 395880 | 605315 | 274 | 355 | 460 | 605 | 2 | 5
1154.73 | 2.551 | 391930 | 600807 | 272 | 353 | 458 | 603 | 2 | 5
1159.73 | 2.553 | 391627 | 598771 | 272 | 353 | 458 | 601 | 2 | 5
1164.73 | 2.476 | 403801 | 609578 | 276 | 359 | 465 | 607 | 2 | 5
1169.73 | 2.521 | 396737 | 605204 | 273 | 355 | 462 | 605 | 2 | 5
1174.73 | 2.507 | 398935 | 603574 | 275 | 356 | 461 | 603 | 2 | 5
1179.73 | 2.534 | 394700 | 601174 | 274 | 354 | 459 | 602 | 2 | 5
1184.73 | 2.548 | 392402 | 600942 | 273 | 353 | 457 | 602 | 2 | 5
1189.73 | 2.556 | 391170 | 600495 | 272 | 353 | 458 | 602 | 2 | 5
1194.73 | 2.515 | 397681 | 603251 | 275 | 356 | 460 | 603 | 2 | 5
1199.73 | 2.5 | 399948 | 599748 | 277 | 357 | 459 | 600 | 2 | 4
1204.73 | 2.483 | 402740 | 604317 | 278 | 358 | 461 | 603 | 2 | 4
1209.73 | 2.51 | 398387 | 601752 | 276 | 356 | 460 | 602 | 2 | 4
1214.73 | 2.536 | 394341 | 599936 | 274 | 354 | 459 | 602 | 2 | 4
1219.73 | 2.497 | 400524 | 608295 | 276 | 357 | 461 | 606 | 2 | 5
1224.73 | 2.468 | 405151 | 614383 | 277 | 359 | 465 | 609 | 2 | 4
1229.73 | 2.393 | 417846 | 615751 | 285 | 365 | 467 | 607 | 2 | 4
1234.73 | 2.306 | 433656 | 625125 | 292 | 372 | 473 | 610 | 2 | 4
1239.73 | 2.333 | 428683 | 624079 | 289 | 369 | 472 | 611 | 2 | 4
1244.73 | 2.325 | 430172 | 627101 | 289 | 370 | 474 | 613 | 2 | 4
1249.73 | 2.355 | 424672 | 621714 | 287 | 368 | 470 | 610 | 2 | 4
1254.73 | 2.301 | 434665 | 628435 | 292 | 372 | 474 | 612 | 2 | 4
1259.73 | 2.223 | 449943 | 672341 | 294 | 378 | 488 | 635 | 2 | 5
1264.73 | 2.321 | 430923 | 631716 | 291 | 370 | 472 | 613 | 2 | 5
1269.73 | 2.308 | 433236 | 633384 | 291 | 371 | 474 | 615 | 2 | 5
1274.73 | 2.316 | 431726 | 634467 | 291 | 371 | 473 | 615 | 2 | 5
1279.73 | 2.282 | 438231 | 637287 | 294 | 373 | 474 | 615 | 2 | 5
1284.73 | 2.29 | 436605 | 634079 | 293 | 373 | 474 | 613 | 2 | 5
1289.73 | 2.291 | 436535 | 634939 | 293 | 373 | 474 | 614 | 2 | 5
1294.73 | 2.309 | 433115 | 637334 | 290 | 371 | 476 | 617 | 2 | 5
1299.73 | 2.262 | 441999 | 641677 | 294 | 375 | 479 | 619 | 2 | 4
1304.73 | 2.288 | 436977 | 638496 | 291 | 373 | 477 | 617 | 2 | 5
1309.73 | 2.338 | 427713 | 634490 | 287 | 369 | 475 | 617 | 2 | 5
1314.73 | 2.316 | 431823 | 632301 | 289 | 371 | 475 | 614 | 2 | 5
1319.73 | 2.29 | 436645 | 635334 | 292 | 373 | 477 | 615 | 2 | 5
1324.73 | 2.291 | 436505 | 637226 | 291 | 373 | 478 | 617 | 2 | 5
1329.73 | 2.279 | 438738 | 639315 | 292 | 374 | 478 | 617 | 2 | 5
1334.73 | 2.219 | 450707 | 643344 | 299 | 379 | 479 | 617 | 2 | 5
1339.73 | 2.225 | 449421 | 642204 | 299 | 378 | 478 | 616 | 2 | 5
1344.73 | 2.25 | 444524 | 639815 | 297 | 376 | 477 | 616 | 2 | 5
1349.73 | 2.224 | 449543 | 639068 | 300 | 378 | 477 | 615 | 2 | 4
1354.73 | 2.17 | 460733 | 642293 | 304 | 383 | 482 | 616 | 2 | 4
1359.73 | 2.159 | 463225 | 645652 | 305 | 384 | 483 | 617 | 2 | 4
1364.73 | 2.159 | 463083 | 645630 | 305 | 384 | 483 | 617 | 2 | 4
1369.73 | 2.214 | 451571 | 641627 | 300 | 379 | 479 | 616 | 2 | 4
1374.73 | 2.206 | 453323 | 642230 | 301 | 380 | 480 | 616 | 2 | 4
1379.73 | 2.22 | 450394 | 641193 | 299 | 379 | 480 | 617 | 2 | 4
1384.73 | 2.231 | 448171 | 641560 | 298 | 378 | 478 | 617 | 2 | 4
1389.73 | 2.233 | 447798 | 641949 | 298 | 378 | 479 | 617 | 2 | 4
1394.73 | 2.21 | 452416 | 645490 | 300 | 379 | 481 | 618 | 2 | 4
1399.73 | 2.185 | 457577 | 648770 | 302 | 382 | 483 | 620 | 2 | 4
1404.73 | 2.168 | 461224 | 652819 | 303 | 383 | 485 | 622 | 2 | 4
1409.73 | 2.169 | 461097 | 653449 | 303 | 383 | 485 | 622 | 2 | 4
1414.73 | 2.157 | 463625 | 654780 | 304 | 384 | 486 | 623 | 2 | 4
1419.73 | 2.159 | 463227 | 654039 | 303 | 384 | 486 | 622 | 2 | 4
1424.73 | 2.197 | 455246 | 647328 | 300 | 381 | 483 | 619 | 2 | 4
1429.73 | 2.224 | 449574 | 646027 | 297 | 378 | 482 | 620 | 2 | 4
1434.73 | 2.198 | 454953 | 648469 | 300 | 381 | 483 | 620 | 2 | 4
1439.73 | 2.213 | 451947 | 647022 | 298 | 379 | 482 | 620 | 2 | 4
1444.73 | 2.182 | 458329 | 653780 | 300 | 382 | 486 | 623 | 2 | 4
1449.73 | 2.208 | 452820 | 652187 | 297 | 380 | 485 | 623 | 2 | 4
1454.73 | 2.203 | 453848 | 655946 | 297 | 380 | 486 | 626 | 2 | 4
1459.73 | 2.204 | 453689 | 657276 | 297 | 380 | 486 | 626 | 2 | 4
1464.73 | 2.217 | 450991 | 658259 | 295 | 379 | 486 | 628 | 2 | 4
1469.73 | 2.056 | 486463 | 712493 | 306 | 394 | 507 | 654 | 2 | 4
1474.73 | 2.047 | 488453 | 713769 | 306 | 394 | 508 | 655 | 2 | 4
1479.73 | 2.037 | 490987 | 718350 | 307 | 395 | 510 | 657 | 2 | 3
1484.73 | 2.079 | 481070 | 711081 | 303 | 391 | 505 | 654 | 2 | 4
1489.73 | 2.107 | 474561 | 699543 | 302 | 389 | 499 | 647 | 2 | 4
1494.73 | 2.108 | 474391 | 700231 | 302 | 389 | 500 | 648 | 2 | 4
1499.73 | 2.084 | 479845 | 708458 | 303 | 391 | 504 | 653 | 2 | 4
1504.73 | 2.071 | 482931 | 710447 | 305 | 392 | 505 | 653 | 2 | 4
1509.73 | 2.067 | 483691 | 710133 | 305 | 392 | 504 | 653 | 2 | 4
1514.73 | 2.073 | 482329 | 707560 | 306 | 392 | 502 | 651 | 2 | 4
1519.73 | 2.074 | 482155 | 708232 | 305 | 392 | 503 | 651 | 2 | 4
1524.73 | 2.079 | 480922 | 707316 | 305 | 391 | 502 | 651 | 2 | 4
1529.73 | 2.041 | 489980 | 711969 | 310 | 395 | 504 | 652 | 2 | 4
1534.73 | 2.042 | 489657 | 712490 | 309 | 395 | 504 | 652 | 2 | 4
1539.73 | 2.049 | 488061 | 713685 | 308 | 394 | 505 | 654 | 2 | 4
1544.73 | 2.05 | 487760 | 711901 | 308 | 394 | 504 | 652 | 2 | 4
1549.73 | 2.054 | 486796 | 709517 | 308 | 394 | 502 | 651 | 2 | 4
1554.73 | 2.067 | 483739 | 707921 | 307 | 392 | 502 | 650 | 2 | 4
1559.73 | 2.087 | 479087 | 707532 | 305 | 391 | 500 | 651 | 2 | 4
1564.73 | 2.099 | 476311 | 709368 | 303 | 389 | 500 | 652 | 2 | 4
1569.73 | 2.03 | 492603 | 737821 | 307 | 396 | 510 | 666 | 2 | 4
1574.73 | 2.049 | 488097 | 731551 | 306 | 394 | 507 | 663 | 2 | 4
1579.73 | 2.022 | 494503 | 735849 | 309 | 397 | 510 | 665 | 2 | 4
1584.73 | 2.033 | 491777 | 737098 | 307 | 396 | 509 | 665 | 2 | 4
1589.73 | 2.044 | 489329 | 735793 | 306 | 395 | 508 | 665 | 2 | 4
1594.74 | 2.047 | 488573 | 734660 | 307 | 394 | 507 | 664 | 2 | 4
1599.74 | 2.065 | 484374 | 731237 | 306 | 393 | 505 | 662 | 2 | 4
1604.74 | 2.067 | 483879 | 732166 | 305 | 392 | 505 | 663 | 2 | 4
1609.74 | 2.096 | 477160 | 730110 | 301 | 390 | 505 | 664 | 2 | 4
1614.74 | 2.115 | 472741 | 730270 | 298 | 388 | 504 | 665 | 2 | 4
1619.74 | 2.124 | 470810 | 729275 | 298 | 387 | 504 | 665 | 2 | 4
1624.74 | 2.125 | 470642 | 729526 | 297 | 387 | 504 | 665 | 2 | 4
1629.74 | 2.13 | 469543 | 730216 | 297 | 387 | 503 | 665 | 2 | 5
1634.74 | 2.15 | 465014 | 725680 | 295 | 385 | 501 | 664 | 2 | 5
1639.74 | 2.158 | 463377 | 723867 | 295 | 384 | 500 | 663 | 2 | 5
1644.74 | 2.157 | 463577 | 723994 | 296 | 384 | 499 | 662 | 2 | 5
1649.74 | 2.158 | 463389 | 724400 | 295 | 384 | 499 | 663 | 2 | 5
1654.74 | 2.147 | 465736 | 726443 | 296 | 385 | 501 | 664 | 2 | 5
1659.74 | 2.133 | 468917 | 730428 | 297 | 386 | 502 | 666 | 2 | 5
1664.74 | 2.121 | 471549 | 732352 | 298 | 387 | 503 | 666 | 2 | 5
1669.74 | 2.108 | 474390 | 734539 | 300 | 389 | 504 | 667 | 2 | 5
1674.74 | 2.108 | 474394 | 735233 | 299 | 389 | 504 | 667 | 2 | 5
1679.74 | 2.121 | 471444 | 731885 | 298 | 387 | 503 | 665 | 2 | 5
1684.74 | 2.121 | 471568 | 734862 | 298 | 387 | 503 | 667 | 2 | 5
1689.74 | 2.11 | 474000 | 738851 | 299 | 388 | 505 | 669 | 2 | 5
1694.74 | 2.111 | 473821 | 738999 | 299 | 388 | 505 | 669 | 2 | 5
1699.74 | 2.111 | 473694 | 739054 | 298 | 388 | 505 | 669 | 2 | 5
1704.74 | 2.082 | 480205 | 745504 | 301 | 391 | 508 | 672 | 2 | 5
1709.74 | 2.066 | 483911 | 744931 | 303 | 392 | 508 | 670 | 2 | 5
1714.74 | 2.06 | 485426 | 746615 | 304 | 393 | 508 | 670 | 2 | 5
1719.74 | 2.048 | 488316 | 748367 | 306 | 394 | 508 | 671 | 2 | 5
1724.74 | 2.025 | 493793 | 748211 | 308 | 396 | 510 | 670 | 2 | 4
1729.74 | 2.026 | 493628 | 748522 | 308 | 396 | 510 | 670 | 2 | 4
1734.74 | 2.028 | 493113 | 748481 | 308 | 396 | 510 | 670 | 2 | 4
1739.74 | 2.028 | 492998 | 749370 | 307 | 396 | 511 | 671 | 2 | 4
1744.74 | 2.029 | 492740 | 749755 | 307 | 396 | 511 | 671 | 2 | 4
1749.74 | 2.03 | 492594 | 750491 | 307 | 396 | 511 | 672 | 2 | 4
1754.74 | 2.034 | 491632 | 753494 | 306 | 396 | 512 | 674 | 2 | 4
1759.74 | 2.074 | 482134 | 746946 | 302 | 392 | 508 | 671 | 2 | 5
1764.74 | 2.018 | 495572 | 754141 | 308 | 397 | 512 | 673 | 2 | 5
1769.74 | 2.021 | 494878 | 756871 | 307 | 397 | 513 | 675 | 2 | 4
1774.74 | 2.055 | 486704 | 752840 | 303 | 394 | 511 | 675 | 2 | 5
1779.74 | 2.044 | 489124 | 755247 | 304 | 395 | 513 | 676 | 2 | 5
1784.74 | 2.044 | 489346 | 752172 | 304 | 395 | 512 | 674 | 2 | 5
1789.74 | 2.045 | 488976 | 751884 | 304 | 395 | 512 | 674 | 2 | 5
1794.74 | 2.069 | 483365 | 749804 | 301 | 392 | 511 | 674 | 2 | 5
1799.74 | 2.069 | 483271 | 749976 | 301 | 392 | 511 | 674 | 2 | 5
1804.74 | 2.06 | 485434 | 754245 | 301 | 393 | 513 | 677 | 2 | 5
1809.74 | 2.073 | 482415 | 753458 | 300 | 392 | 513 | 677 | 2 | 5
1814.74 | 2.075 | 481945 | 753809 | 299 | 392 | 513 | 677 | 2 | 5
1819.74 | 2.081 | 480545 | 754185 | 298 | 391 | 513 | 678 | 2 | 5
1824.74 | 2.082 | 480401 | 751566 | 298 | 391 | 513 | 677 | 2 | 5
1829.74 | 2.103 | 475421 | 748718 | 296 | 389 | 512 | 676 | 2 | 5
1834.74 | 2.105 | 475050 | 748709 | 296 | 389 | 512 | 676 | 2 | 5
1839.74 | 2.118 | 472148 | 747247 | 294 | 388 | 511 | 676 | 2 | 5
1844.74 | 2.141 | 466975 | 744242 | 292 | 386 | 509 | 675 | 2 | 5
1849.74 | 2.131 | 469244 | 745463 | 293 | 386 | 510 | 675 | 2 | 5
1854.74 | 2.109 | 474221 | 746585 | 295 | 389 | 512 | 675 | 2 | 5
1859.74 | 2.12 | 471619 | 744927 | 294 | 387 | 511 | 675 | 2 | 5
1864.74 | 2.109 | 474136 | 746351 | 295 | 388 | 511 | 675 | 2 | 5
1869.74 | 2.11 | 473947 | 746356 | 295 | 388 | 511 | 675 | 2 | 5
1874.74 | 2.099 | 476319 | 747542 | 296 | 389 | 512 | 675 | 2 | 5
1879.74 | 2.101 | 475934 | 747288 | 296 | 389 | 512 | 675 | 2 | 5
1884.74 | 2.103 | 475624 | 746999 | 295 | 389 | 512 | 675 | 2 | 5
1889.74 | 2.099 | 476322 | 744390 | 296 | 389 | 512 | 674 | 2 | 5
1894.74 | 2.08 | 480845 | 744917 | 298 | 391 | 513 | 673 | 2 | 5
1899.74 | 2.077 | 481504 | 746414 | 298 | 391 | 514 | 674 | 2 | 5
1904.74 | 2.147 | 465775 | 721338 | 294 | 385 | 505 | 662 | 2 | 5
1909.74 | 2.13 | 469580 | 723150 | 294 | 387 | 508 | 663 | 2 | 5
1914.74 | 2.129 | 469725 | 722657 | 295 | 387 | 507 | 663 | 2 | 5
1919.74 | 2.153 | 464466 | 718816 | 292 | 385 | 506 | 661 | 2 | 5
1924.74 | 2.116 | 472552 | 723054 | 297 | 388 | 507 | 662 | 2 | 5
1929.74 | 2.118 | 472065 | 722945 | 296 | 388 | 507 | 662 | 2 | 5
1934.74 | 2.119 | 471855 | 723305 | 296 | 388 | 507 | 662 | 2 | 5
1939.74 | 2.124 | 470837 | 725634 | 296 | 387 | 507 | 664 | 2 | 5
1944.74 | 2.126 | 470382 | 725713 | 295 | 387 | 507 | 664 | 2 | 5
1949.74 | 2.128 | 469961 | 725415 | 295 | 387 | 507 | 664 | 2 | 5
1954.74 | 2.13 | 469482 | 725157 | 295 | 387 | 507 | 664 | 2 | 5
1959.74 | 2.119 | 471868 | 726829 | 296 | 388 | 508 | 664 | 2 | 5
1964.74 | 2.136 | 468086 | 726211 | 295 | 386 | 505 | 664 | 2 | 5
1969.74 | 2.139 | 467579 | 726173 | 294 | 386 | 505 | 664 | 2 | 5
1974.74 | 2.115 | 472726 | 728396 | 297 | 388 | 506 | 664 | 2 | 5
1979.74 | 2.145 | 466211 | 724567 | 294 | 385 | 505 | 664 | 2 | 5
1984.74 | 2.141 | 467025 | 723485 | 295 | 386 | 504 | 662 | 2 | 5
1989.74 | 2.143 | 466711 | 723501 | 294 | 385 | 505 | 663 | 2 | 5
1994.74 | 2.144 | 466385 | 723759 | 294 | 385 | 505 | 663 | 2 | 5
1999.74 | 2.133 | 468824 | 725120 | 295 | 386 | 506 | 663 | 2 | 5
2004.74 | 2.147 | 465814 | 724296 | 293 | 385 | 505 | 664 | 2 | 5
2009.74 | 2.122 | 471196 | 727110 | 296 | 387 | 506 | 664 | 2 | 5
2014.74 | 2.162 | 462464 | 722875 | 291 | 384 | 505 | 664 | 2 | 5
2019.74 | 2.05 | 487710 | 746471 | 300 | 394 | 517 | 673 | 2 | 4
2024.74 | 2.078 | 481158 | 744099 | 298 | 391 | 515 | 673 | 2 | 4
2029.74 | 2.067 | 483746 | 745733 | 299 | 392 | 515 | 673 | 2 | 4
2034.74 | 2.069 | 483369 | 750503 | 297 | 392 | 517 | 677 | 2 | 4
2039.74 | 2.032 | 492042 | 754913 | 302 | 396 | 519 | 677 | 2 | 4
2044.74 | 2.035 | 491320 | 753906 | 302 | 395 | 518 | 677 | 2 | 4
2049.74 | 2.012 | 497010 | 756850 | 304 | 398 | 520 | 677 | 2 | 4
2054.74 | 2.026 | 493473 | 755166 | 303 | 396 | 519 | 677 | 2 | 4
2059.74 | 2.063 | 484825 | 752929 | 299 | 393 | 517 | 678 | 2 | 4
2064.74 | 2.064 | 484514 | 752656 | 299 | 393 | 517 | 678 | 2 | 4
2069.74 | 2.066 | 484095 | 752280 | 298 | 393 | 517 | 678 | 2 | 4
2074.74 | 2.076 | 481605 | 749875 | 297 | 392 | 516 | 677 | 2 | 4
2079.74 | 2.065 | 484203 | 750860 | 299 | 393 | 516 | 677 | 2 | 4
2084.74 | 2.067 | 483764 | 750493 | 298 | 392 | 516 | 677 | 2 | 4
2089.74 | 2.043 | 489532 | 749439 | 302 | 395 | 517 | 675 | 2 | 4
2094.74 | 2.044 | 489208 | 749204 | 301 | 395 | 517 | 675 | 2 | 4
2099.74 | 2.034 | 491729 | 749932 | 303 | 396 | 517 | 675 | 2 | 4
2104.74 | 2.029 | 492821 | 748582 | 304 | 396 | 516 | 673 | 2 | 4
2109.74 | 2.043 | 489413 | 746788 | 302 | 395 | 516 | 673 | 2 | 4
2114.74 | 2.02 | 495096 | 749001 | 305 | 397 | 517 | 673 | 2 | 4
2119.74 | 2.013 | 496835 | 750870 | 305 | 398 | 518 | 674 | 2 | 4
2124.74 | 2.015 | 496257 | 750978 | 305 | 397 | 518 | 674 | 2 | 4
2129.74 | 2.017 | 495909 | 751529 | 304 | 397 | 519 | 675 | 2 | 4
2134.74 | 2.015 | 496381 | 751271 | 305 | 397 | 518 | 674 | 2 | 4
2139.74 | 1.945 | 514134 | 764253 | 311 | 405 | 526 | 679 | 2 | 3
2144.74 | 1.94 | 515409 | 761713 | 312 | 405 | 526 | 678 | 2 | 3
2149.74 | 1.951 | 512518 | 757701 | 311 | 404 | 525 | 676 | 2 | 4
2154.74 | 1.941 | 515323 | 759450 | 312 | 405 | 525 | 676 | 2 | 4
2159.74 | 1.954 | 511839 | 758517 | 311 | 404 | 525 | 676 | 2 | 4
2164.74 | 1.956 | 511219 | 758298 | 310 | 403 | 525 | 676 | 2 | 4
2169.74 | 1.958 | 510672 | 758050 | 310 | 403 | 525 | 676 | 2 | 4
2174.74 | 1.958 | 510725 | 757801 | 310 | 403 | 524 | 676 | 2 | 4
2179.74 | 1.949 | 513166 | 758920 | 311 | 404 | 525 | 676 | 2 | 4
2184.74 | 1.951 | 512591 | 758583 | 311 | 404 | 525 | 676 | 2 | 4
2189.74 | 1.965 | 509012 | 756725 | 309 | 403 | 524 | 676 | 2 | 4
2194.74 | 1.945 | 514023 | 756337 | 311 | 404 | 525 | 675 | 2 | 4
2199.74 | 1.931 | 517978 | 755141 | 314 | 406 | 526 | 673 | 2 | 4
2204.74 | 1.944 | 514302 | 753306 | 312 | 405 | 525 | 673 | 2 | 4
2209.74 | 1.913 | 522686 | 754371 | 317 | 408 | 525 | 672 | 2 | 3
2214.74 | 1.905 | 524938 | 755173 | 318 | 409 | 526 | 672 | 2 | 3
2219.74 | 1.907 | 524309 | 754629 | 317 | 409 | 526 | 672 | 2 | 3
2224.74 | 1.91 | 523599 | 753962 | 317 | 408 | 526 | 672 | 2 | 3
2229.74 | 1.962 | 509694 | 746202 | 312 | 403 | 519 | 668 | 2 | 4
2234.74 | 1.94 | 515521 | 748057 | 316 | 405 | 520 | 668 | 2 | 4
2239.74 | 1.929 | 518302 | 749044 | 317 | 406 | 521 | 668 | 2 | 4
2244.74 | 1.923 | 520109 | 747812 | 318 | 407 | 520 | 667 | 2 | 4
2249.74 | 1.925 | 519609 | 747529 | 318 | 407 | 520 | 667 | 2 | 4
2254.74 | 1.926 | 519182 | 747410 | 318 | 407 | 520 | 667 | 2 | 4
2259.74 | 1.953 | 512051 | 744372 | 314 | 404 | 519 | 666 | 2 | 4
2264.74 | 1.955 | 511384 | 743918 | 314 | 403 | 519 | 666 | 2 | 4
2269.74 | 1.969 | 507767 | 742387 | 312 | 402 | 519 | 666 | 2 | 4
2274.74 | 1.972 | 507049 | 741681 | 311 | 402 | 518 | 666 | 2 | 4
2279.74 | 1.998 | 500397 | 739537 | 309 | 399 | 516 | 666 | 2 | 4
2284.74 | 2 | 499916 | 738950 | 308 | 399 | 516 | 666 | 2 | 4
2289.74 | 1.992 | 501937 | 737433 | 310 | 400 | 515 | 664 | 2 | 4
2294.74 | 2.009 | 497663 | 733326 | 308 | 398 | 514 | 662 | 2 | 4
2299.75 | 1.995 | 501374 | 732002 | 310 | 399 | 514 | 661 | 2 | 4
2304.75 | 1.985 | 503841 | 732600 | 312 | 400 | 515 | 661 | 2 | 4
2309.75 | 1.987 | 503295 | 732019 | 311 | 400 | 515 | 660 | 2 | 4
2314.75 | 2.037 | 490869 | 718134 | 307 | 395 | 508 | 654 | 2 | 5
2319.75 | 2.014 | 496534 | 720055 | 311 | 398 | 509 | 654 | 2 | 4
2324.75 | 2.014 | 496527 | 719175 | 311 | 398 | 508 | 653 | 2 | 4
2329.75 | 2.003 | 499168 | 719941 | 312 | 399 | 508 | 653 | 2 | 4
2334.75 | 2.018 | 495510 | 718259 | 310 | 397 | 508 | 653 | 2 | 4
2339.75 | 2.007 | 498163 | 718887 | 312 | 398 | 508 | 653 | 2 | 4
2344.75 | 2.009 | 497650 | 718274 | 312 | 398 | 508 | 652 | 2 | 4
2349.75 | 2.005 | 498698 | 716947 | 313 | 398 | 507 | 651 | 2 | 4
2354.75 | 1.995 | 501175 | 717337 | 314 | 399 | 508 | 651 | 2 | 4
2359.75 | 1.972 | 506982 | 719059 | 318 | 402 | 508 | 651 | 2 | 4
2364.75 | 2.002 | 499609 | 715976 | 315 | 399 | 505 | 650 | 2 | 4
2369.75 | 2.017 | 495756 | 714079 | 313 | 397 | 505 | 649 | 2 | 5
2374.75 | 2.018 | 495512 | 711267 | 313 | 397 | 504 | 648 | 2 | 5
2379.75 | 2.02 | 494940 | 710707 | 313 | 397 | 504 | 647 | 2 | 5
2384.75 | 2.031 | 492428 | 708501 | 312 | 396 | 503 | 646 | 2 | 5
2389.75 | 2.02 | 495043 | 709234 | 313 | 397 | 503 | 646 | 2 | 5
2394.75 | 2.009 | 497742 | 710220 | 315 | 398 | 503 | 646 | 2 | 5
2399.75 | 2.012 | 497134 | 709256 | 314 | 398 | 503 | 646 | 2 | 5
2404.75 | 2.014 | 496463 | 708010 | 314 | 398 | 503 | 645 | 2 | 5
2409.75 | 2.004 | 499046 | 708249 | 316 | 399 | 503 | 645 | 2 | 4
2414.75 | 1.98 | 504942 | 709486 | 319 | 401 | 504 | 645 | 2 | 4
2419.75 | 1.983 | 504277 | 708241 | 319 | 401 | 504 | 644 | 2 | 4
2424.75 | 1.908 | 524024 | 736325 | 325 | 408 | 514 | 657 | 2 | 4
2429.75 | 1.97 | 507740 | 721130 | 319 | 402 | 507 | 650 | 2 | 5
2434.75 | 1.901 | 526001 | 734487 | 325 | 409 | 516 | 657 | 2 | 4
2439.75 | 1.89 | 529201 | 735643 | 326 | 410 | 516 | 657 | 2 | 4
2444.75 | 1.891 | 528812 | 735439 | 326 | 410 | 516 | 657 | 2 | 4
2449.75 | 1.893 | 528341 | 735185 | 326 | 410 | 516 | 657 | 2 | 4
2454.75 | 1.892 | 528608 | 733762 | 327 | 410 | 515 | 656 | 2 | 4
2459.75 | 1.883 | 531109 | 733687 | 328 | 411 | 516 | 656 | 2 | 4
2464.75 | 1.872 | 534326 | 734911 | 329 | 412 | 516 | 656 | 2 | 4
2469.75 | 1.884 | 530766 | 733373 | 328 | 411 | 516 | 656 | 2 | 4
2474.75 | 1.886 | 530298 | 733590 | 327 | 411 | 516 | 656 | 2 | 4
2479.75 | 1.899 | 526557 | 731856 | 326 | 409 | 515 | 655 | 2 | 4
2484.75 | 1.906 | 524663 | 726317 | 326 | 409 | 512 | 652 | 2 | 4
2489.75 | 1.908 | 524148 | 725631 | 326 | 408 | 511 | 652 | 2 | 4
2494.75 | 1.91 | 523583 | 725288 | 326 | 408 | 511 | 652 | 2 | 4
2499.75 | 1.911 | 523154 | 724948 | 326 | 408 | 511 | 651 | 2 | 4
2504.75 | 1.889 | 529418 | 726981 | 329 | 411 | 513 | 652 | 2 | 4
2509.75 | 1.89 | 528993 | 726709 | 328 | 410 | 513 | 652 | 2 | 4
2514.75 | 1.904 | 525139 | 725275 | 326 | 409 | 512 | 651 | 2 | 4
2519.75 | 1.917 | 521595 | 723884 | 325 | 407 | 511 | 651 | 2 | 4
2524.75 | 1.927 | 518926 | 721902 | 324 | 406 | 510 | 650 | 2 | 4
2529.75 | 1.939 | 515794 | 720238 | 323 | 405 | 509 | 650 | 2 | 4
2534.75 | 1.939 | 515829 | 719854 | 323 | 405 | 508 | 649 | 2 | 4
2539.75 | 1.936 | 516531 | 722174 | 323 | 405 | 509 | 651 | 2 | 4
2544.75 | 1.937 | 516246 | 722232 | 323 | 405 | 509 | 651 | 2 | 4
2549.75 | 1.924 | 519862 | 721090 | 325 | 407 | 509 | 650 | 2 | 4
2554.75 | 1.925 | 519592 | 720922 | 325 | 407 | 509 | 649 | 2 | 4
2559.75 | 1.926 | 519180 | 720756 | 325 | 407 | 509 | 649 | 2 | 4
2564.75 | 1.916 | 521983 | 721756 | 326 | 408 | 509 | 650 | 2 | 4
2569.75 | 1.924 | 519742 | 719858 | 326 | 407 | 508 | 649 | 2 | 4
2574.75 | 1.916 | 521961 | 719638 | 327 | 408 | 508 | 648 | 2 | 4
2579.75 | 1.917 | 521556 | 719504 | 327 | 407 | 508 | 648 | 2 | 4
2584.75 | 1.93 | 518015 | 718003 | 325 | 406 | 507 | 648 | 2 | 4
2589.75 | 1.932 | 517726 | 717986 | 325 | 406 | 507 | 648 | 2 | 4
2594.75 | 1.924 | 519683 | 716294 | 326 | 407 | 508 | 647 | 2 | 4
2599.75 | 1.94 | 515469 | 711960 | 325 | 405 | 506 | 645 | 2 | 4
2604.75 | 1.906 | 524524 | 721681 | 327 | 409 | 510 | 649 | 2 | 4
2609.75 | 1.908 | 523989 | 720809 | 327 | 408 | 510 | 649 | 2 | 4
2614.75 | 1.914 | 522414 | 721885 | 327 | 408 | 509 | 650 | 2 | 4
2619.75 | 1.915 | 522115 | 721747 | 326 | 408 | 509 | 650 | 2 | 4
2624.75 | 1.899 | 526642 | 720570 | 329 | 409 | 509 | 648 | 2 | 4
2629.75 | 1.897 | 527163 | 723682 | 329 | 410 | 510 | 650 | 2 | 4
2634.75 | 1.896 | 527417 | 725704 | 328 | 410 | 511 | 651 | 2 | 4
2639.75 | 1.886 | 530312 | 726597 | 330 | 411 | 512 | 651 | 2 | 4
2644.75 | 1.875 | 533274 | 727433 | 331 | 412 | 512 | 651 | 2 | 4
2649.75 | 1.876 | 533009 | 727182 | 331 | 412 | 512 | 651 | 2 | 4
2654.75 | 1.887 | 530031 | 725305 | 330 | 411 | 511 | 651 | 2 | 4
2659.75 | 1.877 | 532821 | 726376 | 331 | 412 | 512 | 651 | 2 | 4
2664.75 | 1.878 | 532389 | 726293 | 331 | 412 | 512 | 651 | 2 | 3
2669.75 | 1.88 | 531805 | 725692 | 330 | 411 | 512 | 651 | 2 | 3
2674.75 | 1.882 | 531252 | 725415 | 330 | 411 | 512 | 651 | 2 | 3
2679.75 | 1.872 | 534063 | 724614 | 331 | 412 | 513 | 650 | 2 | 3
2684.75 | 1.874 | 533595 | 724127 | 331 | 412 | 513 | 650 | 2 | 3
2689.75 | 1.876 | 533113 | 724045 | 331 | 412 | 513 | 650 | 2 | 3
2694.75 | 1.883 | 530945 | 721901 | 330 | 411 | 512 | 649 | 2 | 3
2699.75 | 1.878 | 532559 | 719111 | 331 | 412 | 513 | 648 | 2 | 3
2704.75 | 1.862 | 536999 | 717765 | 333 | 413 | 513 | 646 | 2 | 3
2709.75 | 1.855 | 539133 | 719207 | 334 | 414 | 514 | 647 | 2 | 3
95.4